## Sheet1
OG property | Composition | Hardness (HVN) (imputed) | Yield Strength (MPa) (imputed) | Ultimate Tensile Strength (MPa) (imputed) | Elongation (%) (imputed) | Ecorr mV vs SCE (imputed) | Epit mV vs SCE (imputed) | icorr log10 (imputed) | icorr µA/cm² (imputed) | Hardness (HVN) (observed?) | Yield Strength (MPa) (observed?) | Ultimate Tensile Strength (MPa) (observed?) | Elongation (%) (observed?) | Ecorr (observed?) | Epit (observed?) | icorr (observed?)
mechanical | (AlCoCrFeNi2.1)100 | 401.23 | 648 | 1036 | 13.4 | -412 | 449.03 | 0.3386 | 2.1807 | 0 | 1 | 1 | 1 | 0 | 0 | 0
mechanical | (AlCoCrFeNi2.1)99.4Re0.6 | 415.251 | 755 | 1082 | 7.4 | -410.62 | 449.23 | 0.3058 | 2.0222 | 0 | 1 | 1 | 1 | 0 | 0 | 0
mechanical | (AlCoCrFeNi2.1)99.7Re0.3 | 409.73 | 686 | 1160 | 11.6 | -415.17 | 438.57 | 0.3058 | 2.0222 | 0 | 1 | 1 | 1 | 0 | 0 | 0
mechanical | (AlCoCrFeNi2.1)99Re1 | 419.589 | 783 | 1084 | 5.5 | -400.93 | 448.3 | 0.4646 | 2.9148 | 0 | 1 | 1 | 1 | 0 | 0 | 0
mechanical | (CoCrFeMnNi)84Mo16 | 365.639 | 832.499 | 1350.07 | 21.63 | -368.34 | 567.33 | 0.4871 | 3.0699 | 0 | 0 | 0 | 0 | 0 | 0 | 0
mechanical | (CoCrFeMnNi)88Mo12 | 316.856 | 811.659 | 1345.056 | 20.571 | -357.47 | 543.58 | 0.4678 | 2.9366 | 0 | 0 | 0 | 0 | 0 | 0 | 0
mechanical | (CoCrFeMnNi)92Mo8 | 267.834 | 704.08 | 1274.824 | 23.923 | -345.12 | 497.03 | 0.2055 | 1.6052 | 0 | 0 | 0 | 0 | 0 | 0 | 0
mechanical | (CoCrFeMnNi)96Mo4 | 202.212 | 536.26 | 741.32 | 28.164 | -366.45 | 434.2 | 0.1401 | 1.3808 | 0 | 0 | 0 | 0 | 0 | 0 | 0
mechanical | (CoCrFeNi)89(WMo)5(AlTi)6 | 336.77 | 1539 | 1669 | 1.7 | -203.93 | 653.06 | 0.331 | 2.1429 | 0 | 1 | 1 | 1 | 0 | 0 | 0
mechanical | (CoCrFeNi)89(WMo)5(AlTi)6 | 326.998 | 1265 | 1525 | 6.7 | -180.74 | 653.06 | 0.3186 | 2.0824 | 0 | 1 | 1 | 1 | 0 | 0 | 0
mechanical | (CoCrFeNi)89(WMo)5(AlTi)6 | 330.95 | 1327 | 1412 | 4 | -180.74 | 653.06 | 0.3028 | 2.0082 | 0 | 1 | 1 | 1 | 0 | 0 | 0
mechanical | (CoCrFeNi)89(WMo)5(AlTi)6 | 336.77 | 1618 | 1787 | 1.5 | -205.8 | 626.44 | 0.4078 | 2.5575 | 0 | 1 | 1 | 1 | 0 | 0 | 0
mechanical | (CoCrFeNi)89(WMo)5(AlTi)6 | 307.096 | 450 | 600 | 10.6 | -293.46 | 517.65 | 0.1293 | 1.3467 | 0 | 1 | 1 | 1 | 0 | 0 | 0
mechanical | (CoCrFeNi)89(WMo)5(AlTi)6 | 336.77 | 1806 | 1886 | 0.8 | -205.8 | 622.58 | 0.4078 | 2.5575 | 0 | 1 | 1 | 1 | 0 | 0 | 0
mechanical | (CoCrFeNi)91(WMo)3(AlTi)6 | 294.494 | 402 | 570 | 23.1 | -283.11 | 514.5 | 0.1435 | 1.3914 | 0 | 1 | 1 | 1 | 0 | 0 | 0
mechanical | (CoCrFeNi)91(WMo)3(AlTi)6 | 318.89 | 1198 | 1265 | 4.7 | -146.73 | 649.41 | 0.6032 | 4.0105 | 0 | 1 | 1 | 1 | 0 | 0 | 0
mechanical | (CoCrFeNi)91(WMo)3(AlTi)6 | 301.99 | 932 | 1299 | 21.4 | -148.31 | 586.02 | 0.5782 | 3.7863 | 0 | 1 | 1 | 1 | 0 | 0 | 0
mechanical | (CoCrFeNi)91(WMo)3(AlTi)6 | 326.154 | 1553 | 1639 | 2.9 | -173.35 | 639.09 | 0.6352 | 4.3168 | 0 | 1 | 1 | 1 | 0 | 0 | 0
mechanical | (CoCrFeNi)91(WMo)3(AlTi)6 | 326.154 | 1576 | 1710 | 4 | -173.35 | 639.09 | 0.6352 | 4.3168 | 0 | 1 | 1 | 1 | 0 | 0 | 0
mechanical | (CoCrFeNi)91(WMo)3(AlTi)6 | 323.002 | 1408 | 1554 | 4.9 | -153.82 | 639.23 | 0.6506 | 4.4734 | 0 | 1 | 1 | 1 | 0 | 0 | 0
mechanical | (CoCrFeNi)93(WMo)1(AlTi)6 | 284.005 | 830 | 1149 | 28.4 | -126.19 | 590.42 | 0.6786 | 4.7708 | 0 | 1 | 1 | 1 | 0 | 0 | 0
mechanical | (CoCrFeNi)93(WMo)1(AlTi)6 | 274.402 | 257 | 496 | 38.9 | -274.12 | 563.42 | 0.0552 | 1.1356 | 0 | 1 | 1 | 1 | 0 | 0 | 0
mechanical | (CoCrFeNi)93(WMo)1(AlTi)6 | 305.879 | 1483 | 1547 | 4.3 | -141.04 | 584.34 | 0.6382 | 4.347 | 0 | 1 | 1 | 1 | 0 | 0 | 0
mechanical | (CoCrFeNi)93(WMo)1(AlTi)6 | 305.879 | 1407 | 1508 | 7.7 | -140.65 | 581.24 | 0.7608 | 5.765 | 0 | 1 | 1 | 1 | 0 | 0 | 0
mechanical | (CoCrFeNi)93(WMo)1(AlTi)6 | 305.219 | 1216 | 1338 | 10.7 | -140.65 | 589.02 | 0.7134 | 5.1684 | 0 | 1 | 1 | 1 | 0 | 0 | 0
mechanical | (CoCrFeNi)93(WMo)1(AlTi)6 | 299.439 | 1156 | 1222 | 5.5 | -140.65 | 589.02 | 0.7087 | 5.1138 | 0 | 1 | 1 | 1 | 0 | 0 | 0
mechanical | (CoCrFeNi)95(WMo)5 | 247.341 | 1045 | 1203 | 10.8 | -96.43 | 664.75 | -0.1883 | 0.6483 | 0 | 1 | 1 | 1 | 0 | 0 | 0
mechanical | (CoCrFeNi)95(WMo)5 | 240.839 | 782 | 1080 | 23.4 | -119.51 | 509.24 | -0.067 | 0.857 | 0 | 1 | 1 | 1 | 0 | 0 | 0
mechanical | (CoCrFeNi)95(WMo)5 | 257.275 | 1110 | 1289 | 14.1 | -111.09 | 646.51 | -0.2442 | 0.5699 | 0 | 1 | 1 | 1 | 0 | 0 | 0
mechanical | (CoCrFeNi)95(WMo)5 | 225.912 | 379 | 665 | 40.2 | -236.65 | 510.5 | 0.0267 | 1.0633 | 0 | 1 | 1 | 1 | 0 | 0 | 0
mechanical | (CoCrFeNi)95(WMo)5 | 254.583 | 1337 | 1457 | 9.4 | -111.09 | 657.71 | -0.2218 | 0.6 | 0 | 1 | 1 | 1 | 0 | 0 | 0
mechanical | (CoCrFeNi)95(WMo)5 | 257.275 | 1152 | 1248 | 9.8 | -111.09 | 655.53 | -0.2317 | 0.5866 | 0 | 1 | 1 | 1 | 0 | 0 | 0
mechanical | (CoCrFeNi)97(WMo)3 | 238.161 | 723 | 937 | 24.2 | -126.18 | 481.83 | -0.0552 | 0.8806 | 0 | 1 | 1 | 1 | 0 | 0 | 0
mechanical | (CoCrFeNi)97(WMo)3 | 237.221 | 767 | 1027 | 19.7 | -116.68 | 462.02 | 0.0572 | 1.1407 | 0 | 1 | 1 | 1 | 0 | 0 | 0
mechanical | (CoCrFeNi)97(WMo)3 | 234.281 | 671 | 994 | 41.2 | -126.18 | 475.51 | -0.0167 | 0.9622 | 0 | 1 | 1 | 1 | 0 | 0 | 0
mechanical | (CoCrFeNi)97(WMo)3 | 222.29 | 268 | 507 | 51.8 | -230.76 | 492.4 | -0.0194 | 0.9563 | 0 | 1 | 1 | 1 | 0 | 0 | 0
mechanical | (CoCrFeNi)97(WMo)3 | 245.077 | 1169 | 1238 | 9.8 | -93.6 | 609.28 | -0.1781 | 0.6636 | 0 | 1 | 1 | 1 | 0 | 0 | 0
mechanical | (CoCrFeNi)97(WMo)3 | 234.357 | 685 | 733 | 25.6 | -126.18 | 487.04 | -0.0167 | 0.9622 | 0 | 1 | 1 | 1 | 0 | 0 | 0
mechanical | (CoCrFeNi)99(WMo)1 | 175.37 | 573 | 919 | 45.4 | -181.46 | 513.83 | 0.7348 | 5.4306 | 0 | 1 | 1 | 1 | 0 | 0 | 0
mechanical | (CoCrFeNi)99(WMo)1 | 177.02 | 442 | 780 | 45 | -226.92 | 513.83 | 0.7236 | 5.2914 | 0 | 1 | 1 | 1 | 0 | 0 | 0
mechanical | (CoCrFeNi)99(WMo)1 | 181.74 | 1124 | 1234 | 10.1 | -106.42 | 554.58 | 0.7854 | 6.1003 | 0 | 1 | 1 | 1 | 0 | 0 | 0
mechanical | (CoCrFeNi)99(WMo)1 | 181.98 | 216 | 444 | 52.4 | -229.44 | 515.44 | 0.6678 | 4.654 | 0 | 1 | 1 | 1 | 0 | 0 | 0
mechanical | (CoCrFeNi)99(WMo)1 | 177.02 | 508 | 791 | 46.4 | -181.72 | 513.83 | 0.7348 | 5.4306 | 0 | 1 | 1 | 1 | 0 | 0 | 0
mechanical | (CoCrFeNi)99(WMo)1 | 177.02 | 517 | 843 | 44.1 | -181.72 | 513.83 | 0.7348 | 5.4306 | 0 | 1 | 1 | 1 | 0 | 0 | 0
mechanical | (CuMnNi)75Zn25 | 147 | 575.023 | 861.312 | 31.388 | -442.39 | 198.54 | 0.3959 | 2.4883 | 1 | 0 | 0 | 0 | 0 | 0 | 0
mechanical | (CuMnNi)80Zn20 | 109 | 249.14 | 538.346 | 50.33 | -473.83 | 159.59 | 0.3331 | 2.1535 | 1 | 0 | 0 | 0 | 0 | 0 | 0
mechanical | (CuMnNi)90Al10 | 241 | 468.12 | 1054.88 | 32.152 | -434.53 | 141.3 | 0.3278 | 2.127 | 1 | 0 | 0 | 0 | 0 | 0 | 0
mechanical | (CuMnNi)90Sn10 | 318 | 642.542 | 1078.72 | 29.554 | -396.04 | 108.7 | 0.5581 | 3.6147 | 1 | 0 | 0 | 0 | 0 | 0 | 0
mechanical | (CuMnNi)95Al5 | 166 | 344.64 | 642.406 | 40.55 | -460.91 | 149 | 0.3132 | 2.0568 | 1 | 0 | 0 | 0 | 0 | 0 | 0
mechanical | (CuMnNi)95Sn5 | 205 | 380.6 | 555.18 | 38.578 | -523.66 | 112 | 0.2627 | 1.8312 | 1 | 0 | 0 | 0 | 0 | 0 | 0
mechanical | (FeNi)67Cr15Mn5Al4Ti4Mo5 | 566.6 | 1120 | 1294 | 2.5 | -361.29 | 482.96 | 0.5216 | 3.3234 | 1 | 1 | 1 | 1 | 0 | 0 | 0
mechanical | (FeNi)67Cr15Mn6Al4Ti4Mo4 | 439.2 | 905 | 1316 | 11.6 | -380.72 | 448.42 | 0.5858 | 3.8533 | 1 | 1 | 1 | 1 | 0 | 0 | 0
mechanical | (FeNi)67Cr15Mn7Al4Ti4Mo3 | 419 | 772 | 1200 | 16.8 | -373.82 | 436.36 | 0.5878 | 3.8704 | 1 | 1 | 1 | 1 | 0 | 0 | 0
mechanical | (FeNi)67Cr15Mn8Al4Ti4Mo2 | 411 | 747 | 1191 | 20 | -375.74 | 463.14 | 0.456 | 2.8576 | 1 | 1 | 1 | 1 | 0 | 0 | 0
mechanical | (FeNi)67Cr15Mn9Al4Ti4Mo1 | 358.5 | 720 | 1150 | 21.6 | -384.87 | 505.97 | 0.4757 | 2.9903 | 1 | 1 | 1 | 1 | 0 | 0 | 0
mechanical | (TiZrNbTa)10Ti90 | 311.795 | 887.431 | 1124.31 | 27.946 | -331.25 | 409.22 | 0.4943 | 3.1208 | 0 | 0 | 0 | 0 | 0 | 0 | 0
mechanical | (TiZrNbTa)20Ti80 | 314.147 | 883 | 1096.926 | 23.741 | -333.62 | 373.86 | 0.5536 | 3.5774 | 0 | 0 | 0 | 0 | 0 | 0 | 0
mechanical | (TiZrNbTa)30Ti70 | 306.411 | 877.88 | 1074.101 | 24.578 | -429.36 | 418.09 | 0.6331 | 4.2963 | 0 | 0 | 0 | 0 | 0 | 0 | 0
mechanical | (TiZrNbTa)40Ti60 | 306.273 | 895.08 | 1048.001 | 24.183 | -448.44 | 374.3 | 0.593 | 3.9171 | 0 | 0 | 0 | 0 | 0 | 0 | 0
mechanical | (TiZrNbTa)50Ti50 | 313.575 | 911.54 | 1066.14 | 26.279 | -479.74 | 389.28 | 0.6334 | 4.299 | 0 | 0 | 0 | 0 | 0 | 0 | 0
mechanical | (TiZrNbTa)60Ti40 | 315.247 | 897.36 | 1012.16 | 21.583 | -522.76 | 308.77 | 0.7043 | 5.0619 | 0 | 0 | 0 | 0 | 0 | 0 | 0
mechanical | (TiZrNbTa)70Ti30 | 318.305 | 894.18 | 993.28 | 19.18 | -601.05 | 335.11 | 0.3972 | 2.4959 | 0 | 0 | 0 | 0 | 0 | 0 | 0
mechanical | (TiZrNbTa)80Ti20 | 327.595 | 923.1 | 1019.74 | 22.237 | -671.21 | 351.74 | 0.2121 | 1.6298 | 0 | 0 | 0 | 0 | 0 | 0 | 0
mechanical | (TiZrNbTa)90Ti10 | 338.019 | 989.714 | 1183.68 | 23.937 | -668.99 | 413.58 | 0.197 | 1.5741 | 0 | 0 | 0 | 0 | 0 | 0 | 0
mechanical | AgAlNbTiZn | 595.885 | 612.299 | 709.924 | 22.723 | -440.81 | 695.2 | 0.4603 | 2.8863 | 0 | 0 | 0 | 0 | 0 | 0 | 0
mechanical | Al0.053CuMnNi | 166 | 330 | 595.08 | 45 | -522.98 | 114.83 | 0.2592 | 1.8165 | 1 | 1 | 0 | 1 | 0 | 0 | 0
mechanical | Al0.05Cr0.5FeMn0.625Ni0.375 | 290.905 | 354 | 727.06 | 34.945 | -412.38 | 479.22 | 0.3216 | 2.0969 | 0 | 1 | 0 | 0 | 0 | 0 | 0
mechanical | Al0.108Co0.514Cr0.514Cu0.108Fe0.514Ni | 236.647 | 719 | 1048 | 30 | -270.63 | 378.07 | 0.0154 | 1.036 | 0 | 1 | 1 | 1 | 0 | 0 | 0
mechanical | Al0.111CuMnNi | 241 | 515 | 1035.34 | 40 | -466.52 | 80.35 | 0.3604 | 2.2928 | 1 | 1 | 0 | 1 | 0 | 0 | 0
mechanical | Al0.125CoCrCuFeMnNiTiV | 642.788 | 1862 | 2431 | 1 | -459.74 | 232.4 | 0.9534 | 8.9821 | 0 | 1 | 1 | 1 | 0 | 0 | 0
mechanical | Al0.133CoCr0.667Fe0.667NiTi0.333 | 487 | 1136.863 | 1306.793 | 18.228 | -295.14 | 508.68 | 0.5251 | 3.3501 | 1 | 0 | 0 | 0 | 0 | 0 | 0
mechanical | Al0.133CoCr0.667Fe0.667NiTi0.667 | 717 | 1723.669 | 1974.678 | 8.233 | -379.76 | 400.24 | 0.665 | 4.6236 | 1 | 0 | 0 | 0 | 0 | 0 | 0
mechanical | Al0.143Cr0.343FeMn0.8Ni0.571 | 261.456 | 280 | 556 | 48 | -472.66 | 425.74 | 0.1058 | 1.276 | 0 | 1 | 1 | 1 | 0 | 0 | 0
mechanical | Al0.15Cr0.5Cu0.25Fe0.5Ni | 107 | 62 | 169 | 98 | -293.77 | 294.6 | 0.4633 | 2.9061 | 1 | 1 | 1 | 1 | 0 | 0 | 0
mechanical | Al0.15Cr0.5FeMn0.625Ni0.375 | 332.003 | 550 | 792.86 | 22.046 | -389.51 | 482.04 | 0.2394 | 1.7355 | 0 | 1 | 0 | 0 | 0 | 0 | 0
mechanical | Al0.167CoCrFeNiTi0.083 | 223.38 | 645 | 1094 | 39 | -109.67 | 637.5 | 0.5962 | 3.9462 | 0 | 1 | 1 | 1 | 0 | 0 | 0
mechanical | Al0.167CoCrFeNiTi0.083 | 149.796 | 210 | 503 | 70 | -248.65 | 729.24 | 0.9502 | 8.9158 | 0 | 1 | 1 | 1 | 0 | 0 | 0
mechanical | Al0.186Cr0.149FeMn0.861Ni0.28 | 360.326 | 409 | 584 | 34.064 | -511.08 | 344.45 | 0.4059 | 2.5463 | 0 | 1 | 1 | 0 | 0 | 0 | 0
mechanical | Al0.186Cr0.149FeMn0.861Ni0.28 | 338.414 | 159 | 535 | 47.282 | -507.03 | 377.68 | 0.4285 | 2.6824 | 0 | 1 | 1 | 0 | 0 | 0 | 0
mechanical | Al0.1CoCrFeMnNi | 180 | 278.734 | 522.856 | 51.652 | -358.3 | 522.43 | 0.1354 | 1.3657 | 1 | 0 | 0 | 0 | 0 | 0 | 0
mechanical | Al0.1CoCrFeMnNi | 180 | 278.734 | 522.856 | 51.652 | -358.3 | 522.43 | 0.1354 | 1.3657 | 1 | 0 | 0 | 0 | 0 | 0 | 0
mechanical | Al0.1CoCrFeNi | 179.1 | 1198 | 1317.68 | 1.5 | -97.84 | 667.59 | 1.0016 | 10.0379 | 0 | 1 | 0 | 1 | 0 | 0 | 0
mechanical | Al0.1Cr0.5Cu0.5Fe0.5Ni | 214.552 | 366.6 | 635.414 | 33.552 | -407.74 | 248.1 | 0.3921 | 2.4664 | 0 | 0 | 0 | 0 | 0 | 0 | 0
mechanical | Al0.214Nb0.714Ta0.571TiV0.143Zr0.929 | 500 | 1965 | 2061 | 5 | -506.3 | 859.07 | 0.4918 | 3.1035 | 1 | 1 | 1 | 1 | 0 | 0 | 0
mechanical | Al0.214Nb0.714Ta0.714TiZr0.929 | 490 | 1965 | 2054 | 5 | -500.9 | 853.23 | 0.4256 | 2.6643 | 1 | 1 | 1 | 1 | 0 | 0 | 0
mechanical | Al0.229Co0.486Cr0.4Cu0.229Fe0.486Mo0.003NiTi0.029W0.003 | 231 | 611.256 | 939.548 | 22.432 | -373.33 | 281.44 | 0.325 | 2.1135 | 1 | 0 | 0 | 0 | 0 | 0 | 0
mechanical | Al0.229Co0.486Cr0.4Cu0.229Fe0.486Mo0.003NiTi0.029W0.003 | 178 | 616.046 | 971.432 | 29.062 | -398.89 | 324.54 | 0.6633 | 4.6053 | 1 | 0 | 0 | 0 | 0 | 0 | 0
mechanical | Al0.242Co0.515Cr0.515Cu0.242Fe0.515Ni | 168 | 614.666 | 974.912 | 28.137 | -339.17 | 305.58 | 0.5235 | 3.3383 | 1 | 0 | 0 | 0 | 0 | 0 | 0
mechanical | Al0.242Co0.515Cr0.515Cu0.242Fe0.515Ni | 261.244 | 357 | 459 | 9 | -392.47 | 267.29 | 0.1764 | 1.501 | 0 | 1 | 1 | 1 | 0 | 0 | 0
mechanical | Al0.24NbTiVZr | 500.408 | 1240 | 1456.543 | 14.928 | -377.19 | 1031.52 | -0.2271 | 0.5927 | 0 | 1 | 0 | 0 | 0 | 0 | 0
mechanical | Al0.25Co0.5Cr0.5Cu0.5Fe0.5Ni0.5Ti | 696 | 1356.783 | 1527.254 | 6.518 | -355.45 | 145.93 | 0.8838 | 7.6526 | 1 | 0 | 0 | 0 | 0 | 0 | 0
mechanical | Al0.25Co0.5Cr0.5Cu0.5Fe0.5Ni0.5V | 587 | 1490.353 | 1750.778 | 9.324 | -401 | 432.07 | 0.9137 | 8.1973 | 1 | 0 | 0 | 0 | 0 | 0 | 0
mechanical | Al0.25CoCrCu0.5FeNiTi0.5 | 457.16 | 1224.321 | 1376.26 | 13.179 | -300.03 | 311.82 | 0.6304 | 4.2697 | 0 | 0 | 0 | 0 | 0 | 0 | 0
mechanical | Al0.25CoCrCu0.75FeNiTi0.5 | 413.929 | 750 | 1970 | 18.303 | -315.59 | 217.92 | 0.7561 | 5.7024 | 0 | 1 | 1 | 0 | 0 | 0 | 0
mechanical | Al0.25CoCrCu0.75FeNiTi0.5 | 419.741 | 1000.732 | 1519.716 | 15.211 | -299.87 | 238.35 | 0.7895 | 6.1586 | 0 | 0 | 0 | 0 | 0 | 0 | 0
mechanical | Al0.25CoCrCuFeMnNiTiV | 658.21 | 1465 | 2016 | 2 | -448.49 | 316.31 | 0.9561 | 9.0387 | 0 | 1 | 1 | 1 | 0 | 0 | 0
mechanical | Al0.25CoCrFeNi | 110 | 506.425 | 884.58 | 32.658 | -203.24 | 725.34 | 0.8334 | 6.8134 | 1 | 0 | 0 | 0 | 0 | 0 | 0
mechanical | Al0.25CoCrFeNi | 132.008 | 162 | 345 | 46 | -245.98 | 726.42 | 0.7814 | 6.0456 | 0 | 1 | 1 | 1 | 0 | 0 | 0
mechanical | Al0.25CoCrFeNi | 110 | 600.18 | 936.2 | 29.76 | -147.24 | 705.65 | 1.0979 | 12.5291 | 1 | 0 | 0 | 0 | 0 | 0 | 0
mechanical | Al0.25CoFeNi | 138 | 158 | 499.5 | 52.036 | -442.06 | 488.33 | 0.4423 | 2.7691 | 1 | 1 | 0 | 0 | 0 | 0 | 0
mechanical | Al0.25CoFeNi | 138 | 216.32 | 538.76 | 49.58 | -442.06 | 488.33 | 0.4423 | 2.7691 | 1 | 0 | 0 | 0 | 0 | 0 | 0
mechanical | Al0.25Cr0.417Fe0.417Ni | 253.308 | 441 | 757 | 45 | -257.48 | 483.01 | -0.0144 | 0.9675 | 0 | 1 | 1 | 1 | 0 | 0 | 0
mechanical | Al0.25Cr0.5FeMn0.625Ni0.375 | 378.477 | 994 | 1242.15 | 23.617 | -350.72 | 457.94 | 1.0086 | 10.1991 | 0 | 1 | 0 | 0 | 0 | 0 | 0
mechanical | Al0.25Cr0.5Nb0.5TiV0.25 | 471.287 | 1240 | 1389.77 | 11.41 | -260.9 | 842.59 | -0.1647 | 0.6844 | 0 | 1 | 0 | 0 | 0 | 0 | 0
mechanical | Al0.25Cr0.5Nb0.5TiV0.25 | 473.492 | 930 | 1161.795 | 23.958 | -241.45 | 836.09 | -0.2768 | 0.5287 | 0 | 1 | 0 | 0 | 0 | 0 | 0
mechanical | Al0.25CrNbTiVZr | 596.769 | 1478.257 | 1714.708 | 11.106 | -386.81 | 1046.55 | 0.1027 | 1.2669 | 0 | 0 | 0 | 0 | 0 | 0 | 0
mechanical | Al0.25CrNbTiVZr | 596.769 | 1478.257 | 1714.708 | 11.106 | -386.81 | 1046.55 | 0.1027 | 1.2669 | 0 | 0 | 0 | 0 | 0 | 0 | 0
mechanical | Al0.25CrNbTiVZr | 650 | 1493.057 | 1687.95 | 8.022 | -379.17 | 1050.9 | 0.2304 | 1.6999 | 1 | 0 | 0 | 0 | 0 | 0 | 0
mechanical | Al0.25CrNbTiVZr | 596.769 | 1478.257 | 1714.708 | 11.106 | -386.81 | 1046.55 | 0.1027 | 1.2669 | 0 | 0 | 0 | 0 | 0 | 0 | 0
mechanical | Al0.25CrNbTiVZr | 650 | 1493.057 | 1687.95 | 8.022 | -379.17 | 1050.9 | 0.2304 | 1.6999 | 1 | 0 | 0 | 0 | 0 | 0 | 0
mechanical | Al0.25CrNbTiVZr | 650 | 1491.377 | 1710.65 | 7.594 | -383 | 1037.88 | 0.0661 | 1.1643 | 1 | 0 | 0 | 0 | 0 | 0 | 0
mechanical | Al0.25CrNbTiVZr | 650 | 1493.057 | 1687.95 | 8.022 | -379.17 | 1050.9 | 0.2304 | 1.6999 | 1 | 0 | 0 | 0 | 0 | 0 | 0
mechanical | Al0.25CrNbTiVZr | 650 | 1493.057 | 1687.95 | 8.022 | -379.17 | 1050.9 | 0.2304 | 1.6999 | 1 | 0 | 0 | 0 | 0 | 0 | 0
mechanical | Al0.25CrNbTiVZr | 596.769 | 1478.257 | 1714.708 | 11.106 | -386.81 | 1046.55 | 0.1027 | 1.2669 | 0 | 0 | 0 | 0 | 0 | 0 | 0
mechanical | Al0.25MoNbTiV | 460 | 1250 | 1500 | 13 | -397.54 | 1010.63 | -0.1536 | 0.7021 | 1 | 1 | 1 | 1 | 0 | 0 | 0
mechanical | Al0.25MoNbTiV | 460 | 1221.733 | 1645.69 | 20.076 | -397.54 | 971.96 | -0.1536 | 0.7021 | 1 | 0 | 0 | 0 | 0 | 0 | 0
mechanical | Al0.25NbTaTiV | 422.901 | 1238.727 | 1473.173 | 15.461 | -366.34 | 996.93 | -0.0132 | 0.97 | 0 | 0 | 0 | 0 | 0 | 0 | 0
mechanical | Al0.25NbTaTiV | 424.577 | 1330 | 1623.193 | 15.691 | -366.34 | 996.57 | -0.011 | 0.975 | 0 | 1 | 0 | 0 | 0 | 0 | 0
mechanical | Al0.25NbTaTiZr | 514.092 | 366 | 408 | 26.796 | -508.43 | 788.69 | 0.0949 | 1.2441 | 0 | 1 | 1 | 0 | 0 | 0 | 0
mechanical | Al0.267CoCr0.667Fe0.667Ni0.667Ti0.2 | 515 | 2012 | 2324.03 | 10.996 | -354.93 | 431.88 | 0.6499 | 4.4663 | 1 | 1 | 0 | 0 | 0 | 0 | 0
mechanical | Al0.278Co0.556Cr0.556Cu0.556Fe0.556Ni0.556Ti | 667 | 1356.123 | 1542.934 | 7.29 | -360.61 | 174.46 | 1.2503 | 17.797 | 1 | 0 | 0 | 0 | 0 | 0 | 0
mechanical | Al0.278Co0.556Cr0.556Cu0.556Fe0.556Ni0.556V | 597 | 1531.334 | 1775.198 | 8.368 | -425.12 | 449.93 | 1.3455 | 22.1587 | 1 | 0 | 0 | 0 | 0 | 0 | 0
mechanical | Al0.278Co0.694Cr0.222Fe0.417NiTi0.167 | 343 | 772.492 | 1171.68 | 22.316 | -343.65 | 468.64 | 0.329 | 2.1332 | 1 | 0 | 0 | 0 | 0 | 0 | 0
mechanical | Al0.278Co0.694Cr0.222Fe0.417NiTi0.167 | 341 | 822.872 | 1188.74 | 24.221 | -343.16 | 442.5 | 0.3519 | 2.2483 | 1 | 0 | 0 | 0 | 0 | 0 | 0
mechanical | Al0.286Cr0.343FeMn0.657Ni0.571 | 323.04 | 320 | 625 | 42.2 | -472.4 | 398.52 | 0.6916 | 4.9156 | 0 | 1 | 1 | 1 | 0 | 0 | 0
mechanical | Al0.2Co1.5CrFeNi1.5Ti | 717 | 1723.669 | 1972.364 | 7.53 | -372.15 | 397.44 | 0.6415 | 4.3805 | 1 | 0 | 0 | 0 | 0 | 0 | 0
mechanical | Al0.2Co1.5CrFeNi1.5Ti0.5 | 487 | 1128.905 | 1308.035 | 17.254 | -276.9 | 509.6 | 0.4638 | 2.9092 | 1 | 0 | 0 | 0 | 0 | 0 | 0
mechanical | Al0.2Co1.5CrFeNi1.5Ti0.55Si0.1 | 520 | 1319.165 | 1593.76 | 17.013 | -444.88 | 448.85 | 0.0045 | 1.0103 | 1 | 0 | 0 | 0 | 0 | 0 | 0
mechanical | Al0.2Co1.5CrFeNi1.5Ti0.65Si0.3 | 640 | 1489.536 | 1942.288 | 15.232 | -458.17 | 426.03 | 0.329 | 2.1329 | 1 | 0 | 0 | 0 | 0 | 0 | 0
mechanical | Al0.2Co1.5CrFeNi1.5Ti0.75Si0.5 | 770 | 1566.183 | 2092.484 | 15.842 | -518.36 | 411.66 | 0.1768 | 1.5025 | 1 | 0 | 0 | 0 | 0 | 0 | 0
mechanical | Al0.2CoCrFeMnNi | 171 | 220 | 529.798 | 56 | -403.4 | 535.47 | 0.7365 | 5.4507 | 1 | 1 | 0 | 1 | 0 | 0 | 0
mechanical | Al0.2CoCrFeMnNi | 171 | 220 | 529.798 | 56 | -403.4 | 535.47 | 0.7365 | 5.4507 | 1 | 1 | 0 | 1 | 0 | 0 | 0
mechanical | Al0.2Cr0.5Cu0.5Fe0.5Ni | 231.122 | 473.08 | 969.7 | 27.847 | -377.7 | 207.08 | 0.2702 | 1.8627 | 0 | 0 | 0 | 0 | 0 | 0 | 0
mechanical | Al0.2Cr0.667FeMn0.667Ni0.333 | 297 | 678.18 | 958.212 | 26.896 | -232.97 | 529.75 | 0.4542 | 2.8458 | 1 | 0 | 0 | 0 | 0 | 0 | 0
mechanical | Al0.2MoTaTiV | 485.995 | 1021 | 1249 | 24.938 | -392.58 | 802.67 | 0.2481 | 1.7707 | 0 | 1 | 1 | 0 | 0 | 0 | 0
mechanical | Al0.2Si0.2CrFeCoNiCu0.8 | 288.474 | 585.68 | 816.188 | 19.974 | -432.79 | 223.14 | 0.8739 | 7.4797 | 0 | 0 | 0 | 0 | 0 | 0 | 0
mechanical | Al0.304CoCrFeNi | 190.406 | 860 | 1050 | 48 | -91.7 | 678.73 | 1.1883 | 15.4264 | 0 | 1 | 1 | 1 | 0 | 0 | 0
mechanical | Al0.304CoCrFeNi | 131.88 | 656.035 | 945.699 | 30.514 | -147.79 | 691.27 | 1.1038 | 12.7002 | 0 | 0 | 0 | 0 | 0 | 0 | 0
mechanical | Al0.304CoCrFeNi | 97.911 | 621.03 | 857.588 | 34.962 | -162.95 | 710.14 | 1.1092 | 12.8582 | 0 | 0 | 0 | 0 | 0 | 0 | 0
mechanical | Al0.304CoCrFeNi | 198.357 | 175 | 335 | 58 | -253.54 | 705.04 | 0.6929 | 4.9304 | 0 | 1 | 1 | 1 | 0 | 0 | 0
mechanical | Al0.304Cr0.435Fe0.435Ni | 348.232 | 461 | 835 | 30 | -277.42 | 482.86 | 0.1177 | 1.3114 | 0 | 1 | 1 | 1 | 0 | 0 | 0
mechanical | Al0.312Ca0.021Li0.792MgSi0.021 | 576.42 | 360 | 641.56 | 9 | -548.69 | 401.11 | -0.4489 | 0.3557 | 0 | 1 | 0 | 1 | 0 | 0 | 0
mechanical | Al0.312Co0.625Cr0.625Cu0.625Fe0.625Ni0.625Ti | 657 | 1415.963 | 1565.888 | 7.006 | -351.32 | 173.95 | 1.2274 | 16.8818 | 1 | 0 | 0 | 0 | 0 | 0 | 0
mechanical | Al0.312Co0.625Cr0.625Cu0.625Fe0.625Ni0.625V | 594 | 1540.014 | 1798.438 | 8.278 | -432.63 | 414.81 | 1.4098 | 25.6907 | 1 | 0 | 0 | 0 | 0 | 0 | 0
mechanical | Al0.333Ca0.011Li0.844MgSi0.033 | 579.228 | 342 | 637.12 | 44 | -552.15 | 328.44 | -0.4775 | 0.3331 | 0 | 1 | 0 | 1 | 0 | 0 | 0
mechanical | Al0.333Ca0.011Li0.867MgSi0.011 | 565.664 | 300 | 644.76 | 63 | -551.89 | 334.08 | 0.0042 | 1.0097 | 0 | 1 | 0 | 1 | 0 | 0 | 0
mechanical | Al0.333Co0.333Cu0.333Fe0.333Ni | 279.6 | 268 | 560.404 | 54.446 | -435.17 | 125.66 | 0.5649 | 3.6721 | 1 | 1 | 0 | 0 | 0 | 0 | 0
mechanical | Al0.333Cr0.667FeMn0.667Ni0.333 | 396 | 961.68 | 1235.792 | 29.778 | -246.89 | 533.93 | 0.8812 | 7.6062 | 1 | 0 | 0 | 0 | 0 | 0 | 0
mechanical | Al0.333Nb0.667Ta0.533TiV0.133Zr0.667 | 530 | 2035 | 2105 | 5 | -462.76 | 1057.77 | 0.3684 | 2.3353 | 1 | 1 | 1 | 1 | 0 | 0 | 0
mechanical | Al0.343Co0.514Cr0.514FeNi0.514 | 321.709 | 866 | 1223 | 7.9 | -312.06 | 477.3 | 0.5825 | 3.8241 | 0 | 1 | 1 | 1 | 0 | 0 | 0
mechanical | Al0.357Co0.714Cr0.714Cu0.714Fe0.714Ni0.714Ti | 664 | 1452.983 | 1644.49 | 6.875 | -347.06 | 173.95 | 1.2101 | 16.2217 | 1 | 0 | 0 | 0 | 0 | 0 | 0
mechanical | Al0.357Co0.714Cr0.714Cu0.714Fe0.714Ni0.714V | 577 | 1514.396 | 1764.918 | 9.342 | -473.97 | 303.09 | 1.2706 | 18.6447 | 1 | 0 | 0 | 0 | 0 | 0 | 0
mechanical | Al0.35Cr0.5FeMn0.625Ni0.375 | 400.3 | 942 | 1190.701 | 27.473 | -353.65 | 475.13 | 0.9848 | 9.6553 | 0 | 1 | 0 | 0 | 0 | 0 | 0
mechanical | Al0.364Cr0.455Fe0.455Ni | 335.102 | 479 | 956 | 12.7 | -242.62 | 496.8 | 0.0922 | 1.2366 | 0 | 1 | 1 | 1 | 0 | 0 | 0
mechanical | Al0.375CoCrFeNi | 131 | 498.565 | 824.932 | 34.599 | -212.52 | 700.17 | 0.9832 | 9.6217 | 1 | 0 | 0 | 0 | 0 | 0 | 0
mechanical | Al0.375CoCrFeNi | 131 | 578.59 | 841.392 | 32.09 | -221.61 | 732.91 | 1.2235 | 16.7312 | 1 | 0 | 0 | 0 | 0 | 0 | 0
mechanical | Al0.38CoCrFeMnNi | 182 | 244 | 506.844 | 45 | -399.14 | 491.98 | 0.7004 | 5.0162 | 1 | 1 | 0 | 1 | 0 | 0 | 0
mechanical | Al0.38CoCrFeMnNi | 182 | 244 | 506.844 | 45 | -399.14 | 491.98 | 0.7004 | 5.0162 | 1 | 1 | 0 | 1 | 0 | 0 | 0
mechanical | Al0.3CoCrCuFe | 180 | 563.554 | 774.048 | 26.275 | -492.64 | 324.96 | 0.6206 | 4.1744 | 1 | 0 | 0 | 0 | 0 | 0 | 0
mechanical | Al0.3CoCrCuFe | 180 | 563.554 | 774.048 | 26.275 | -492.64 | 324.96 | 0.6206 | 4.1744 | 1 | 0 | 0 | 0 | 0 | 0 | 0
mechanical | Al0.3CoCrCuFeNi | 180 | 420.74 | 748.674 | 30.148 | -419.91 | 262.22 | 0.8108 | 6.4686 | 1 | 0 | 0 | 0 | 0 | 0 | 0
mechanical | Al0.3CoCrFeMnNi | 302.208 | 763.743 | 1192.699 | 14.816 | -375.73 | 450.83 | 0.8749 | 7.4972 | 0 | 0 | 0 | 0 | 0 | 0 | 0
mechanical | Al0.3CoCrFeMnNi | 511 | 1836 | 2059.718 | 8.56 | -352.97 | 413.74 | 0.9611 | 9.1427 | 1 | 1 | 0 | 0 | 0 | 0 | 0
mechanical | Al0.3CoCrFeMo0.1Ni | 200 | 674.489 | 925.743 | 29.476 | -123.66 | 627.77 | 0.8872 | 7.7117 | 1 | 0 | 0 | 0 | 0 | 0 | 0
mechanical | Al0.3CoCrFeNi | 138.094 | 532.245 | 855.556 | 29.228 | -210.8 | 721.54 | 0.9835 | 9.6269 | 0 | 0 | 0 | 0 | 0 | 0 | 0
mechanical | Al0.3CoCrFeNi | 115.437 | 639.065 | 947.6 | 27.834 | -120.71 | 697.95 | 1.1767 | 15.0199 | 0 | 0 | 0 | 0 | 0 | 0 | 0
mechanical | Al0.3CoCrFeNi | 97 | 641.08 | 954.12 | 31.398 | -125.11 | 723.15 | 1.182 | 15.2068 | 1 | 0 | 0 | 0 | 0 | 0 | 0
mechanical | Al0.3CoCrFeNi | 93.2 | 641.08 | 954.12 | 31.398 | -125.11 | 723.15 | 1.182 | 15.2068 | 1 | 0 | 0 | 0 | 0 | 0 | 0
mechanical | Al0.3CoCrFeNi | 160 | 592.479 | 878.496 | 27.448 | -169.74 | 691.74 | 1.0744 | 11.8685 | 1 | 0 | 0 | 0 | 0 | 0 | 0
mechanical | Al0.3CoCrFeNi | 87.2 | 641.08 | 954.12 | 31.398 | -125.11 | 723.15 | 1.182 | 15.2068 | 1 | 0 | 0 | 0 | 0 | 0 | 0
mechanical | Al0.3CoCrFeNi | 113.4 | 263 | 589 | 60 | -251.02 | 704.24 | 0.9459 | 8.8296 | 0 | 1 | 1 | 1 | 0 | 0 | 0
mechanical | Al0.3CoCrFeNi | 86 | 641.08 | 954.12 | 31.398 | -125.11 | 723.15 | 1.182 | 15.2068 | 1 | 0 | 0 | 0 | 0 | 0 | 0
mechanical | Al0.3CoCrFeNi | 120.249 | 285 | 540 | 55 | -251.02 | 704.24 | 0.9459 | 8.8296 | 0 | 1 | 1 | 1 | 0 | 0 | 0
mechanical | Al0.3CoCrFeNi | 120.189 | 215 | 520 | 43 | -251.02 | 704.24 | 0.9459 | 8.8296 | 0 | 1 | 1 | 1 | 0 | 0 | 0
mechanical | Al0.3CoCrFeNi | 82.2 | 641.08 | 954.12 | 31.398 | -125.11 | 723.15 | 1.182 | 15.2068 | 1 | 0 | 0 | 0 | 0 | 0 | 0
mechanical | Al0.3CoCrFeNi | 118.944 | 220 | 550 | 60 | -251.02 | 704.24 | 0.9459 | 8.8296 | 0 | 1 | 1 | 1 | 0 | 0 | 0
mechanical | Al0.3CoCrFeNi | 82.2 | 641.08 | 954.12 | 31.398 | -125.11 | 723.15 | 1.182 | 15.2068 | 1 | 0 | 0 | 0 | 0 | 0 | 0
mechanical | Al0.3CoCrFeNi | 117.22 | 490 | 840 | 45 | -208.28 | 699 | 1.1037 | 12.6975 | 0 | 1 | 1 | 1 | 0 | 0 | 0
mechanical | Al0.3CoCrFeNi | 84.8 | 641.08 | 954.12 | 31.398 | -125.11 | 723.15 | 1.182 | 15.2068 | 1 | 0 | 0 | 0 | 0 | 0 | 0
mechanical | Al0.3CoCrFeNi | 120.502 | 159 | 410 | 65 | -251.02 | 704.24 | 0.9459 | 8.8296 | 0 | 1 | 1 | 1 | 0 | 0 | 0
mechanical | Al0.3CoCrFeNi | 98.5 | 641.08 | 954.12 | 31.398 | -125.11 | 723.15 | 1.182 | 15.2068 | 1 | 0 | 0 | 0 | 0 | 0 | 0
mechanical | Al0.3CoCrFeNi | 93 | 641.08 | 954.12 | 31.398 | -125.11 | 723.15 | 1.182 | 15.2068 | 1 | 0 | 0 | 0 | 0 | 0 | 0
mechanical | Al0.3CoCrFeNi | 87.5 | 641.08 | 954.12 | 31.398 | -125.11 | 723.15 | 1.182 | 15.2068 | 1 | 0 | 0 | 0 | 0 | 0 | 0
mechanical | Al0.3CoCrFeNi | 85.2 | 641.08 | 954.12 | 31.398 | -125.11 | 723.15 | 1.182 | 15.2068 | 1 | 0 | 0 | 0 | 0 | 0 | 0
mechanical | Al0.3CoCrFeNi | 117 | 532.245 | 855.808 | 30.978 | -210.8 | 722.34 | 0.9835 | 9.6269 | 1 | 0 | 0 | 0 | 0 | 0 | 0
mechanical | Al0.3CoCrFeNi | 82.2 | 641.08 | 954.12 | 31.398 | -125.11 | 723.15 | 1.182 | 15.2068 | 1 | 0 | 0 | 0 | 0 | 0 | 0
mechanical | Al0.3CoCrFeNi | 165.571 | 900 | 1074 | 25 | -88.33 | 684.85 | 1.3427 | 22.0124 | 0 | 1 | 1 | 1 | 0 | 0 | 0
mechanical | Al0.3CoCrFeNi | 88 | 641.08 | 954.12 | 31.398 | -125.11 | 723.15 | 1.182 | 15.2068 | 1 | 0 | 0 | 0 | 0 | 0 | 0
mechanical | Al0.3CoCrFeNi | 92 | 641.08 | 954.12 | 31.398 | -125.11 | 723.15 | 1.182 | 15.2068 | 1 | 0 | 0 | 0 | 0 | 0 | 0
mechanical | Al0.3CoCrFeNi | 97.5 | 641.08 | 954.12 | 31.398 | -125.11 | 723.15 | 1.182 | 15.2068 | 1 | 0 | 0 | 0 | 0 | 0 | 0
mechanical | Al0.3CoCrFeNiSi | 532.905 | 167 | 450 | 88 | -501.94 | 440.55 | -0.1573 | 0.6962 | 0 | 1 | 1 | 1 | 0 | 0 | 0
mechanical | Al0.3CoCrFeNiSi0.1 | 378.234 | 217 | 489 | 98 | -325.99 | 607.09 | -0.0555 | 0.8801 | 0 | 1 | 1 | 1 | 0 | 0 | 0
mechanical | Al0.3CoCrFeNiSi0.2 | 393.351 | 258 | 591 | 86 | -331.49 | 550.05 | -0.238 | 0.5781 | 0 | 1 | 1 | 1 | 0 | 0 | 0
mechanical | Al0.3CoCrFeNiSi0.3 | 478.271 | 428 | 717 | 58 | -361.84 | 517.63 | -0.2234 | 0.5979 | 0 | 1 | 1 | 1 | 0 | 0 | 0
mechanical | Al0.3CoCrFeNiSi0.4 | 503.576 | 625 | 774 | 18 | -280.38 | 529.13 | -0.4286 | 0.3727 | 0 | 1 | 1 | 1 | 0 | 0 | 0
mechanical | Al0.3CoCrFeNiSi0.5 | 497.126 | 713 | 748 | 6 | -320.42 | 526.91 | -0.2386 | 0.5774 | 0 | 1 | 1 | 1 | 0 | 0 | 0
mechanical | Al0.3CoCrFeNiTi0.0 | 158.015 | 315 | 669 | 57.6 | -283.32 | 690.54 | 0.7306 | 5.3776 | 0 | 1 | 1 | 1 | 0 | 0 | 0
mechanical | Al0.3CoCrFeNiTi0.0 | 174.361 | 297 | 646 | 60.2 | -275.7 | 669.39 | 0.6864 | 4.8577 | 0 | 1 | 1 | 1 | 0 | 0 | 0
mechanical | Al0.3CoCrFeNiTi0.0 | 158.015 | 418 | 757 | 44 | -283.32 | 690.54 | 0.7306 | 5.3776 | 0 | 1 | 1 | 1 | 0 | 0 | 0
mechanical | Al0.3CoCrFeNiTi0.025 | 188.382 | 474 | 839 | 47.2 | -245.57 | 712.99 | 0.7239 | 5.2957 | 0 | 1 | 1 | 1 | 0 | 0 | 0
mechanical | Al0.3CoCrFeNiTi0.025 | 189.852 | 361 | 718 | 44.3 | -281.72 | 684.5 | 0.7018 | 5.0329 | 0 | 1 | 1 | 1 | 0 | 0 | 0
mechanical | Al0.3CoCrFeNiTi0.075 | 234.467 | 483 | 866 | 56.8 | -247.05 | 634.29 | -0.0466 | 0.8983 | 0 | 1 | 1 | 1 | 0 | 0 | 0
mechanical | Al0.3CoCrFeNiTi0.075 | 232.994 | 714 | 1116 | 43.7 | -177.68 | 606.23 | 0.3662 | 2.324 | 0 | 1 | 1 | 1 | 0 | 0 | 0
mechanical | Al0.3CoCrFeNiTi0.15 | 308.166 | 609 | 906 | 21.2 | -200.44 | 576.78 | 0.4355 | 2.7259 | 0 | 1 | 1 | 1 | 0 | 0 | 0
mechanical | Al0.3CoCrFeNiTi0.15 | 316.646 | 858 | 1299 | 31.6 | -180.68 | 569.74 | 0.6352 | 4.3171 | 0 | 1 | 1 | 1 | 0 | 0 | 0
mechanical | Al0.3Cr0.5Cu0.5Fe0.5Ni | 247.666 | 516.04 | 1091.28 | 25.862 | -356.09 | 200.21 | 0.4492 | 2.8134 | 0 | 0 | 0 | 0 | 0 | 0 | 0
mechanical | Al0.3Cr0.5FeCoNi | 163 | 233 | 504 | 45 | -425.15 | 539.19 | 0.7501 | 5.6242 | 1 | 1 | 1 | 1 | 0 | 0 | 0
mechanical | Al0.3Cr1.5FeCoNi | 191 | 294 | 640 | 44 | -285.7 | 567.81 | 0.6925 | 4.9263 | 1 | 1 | 1 | 1 | 0 | 0 | 0
mechanical | Al0.3Cr1.7FeCoNi | 229 | 338 | 742 | 28 | -291.49 | 532.1 | 0.1695 | 1.4775 | 1 | 1 | 1 | 1 | 0 | 0 | 0
mechanical | Al0.3Cr2.0FeCoNi | 343 | 546 | 1078 | 11 | -236.38 | 558 | 0.3132 | 2.0568 | 1 | 1 | 1 | 1 | 0 | 0 | 0
mechanical | Al0.3CrFe1.5MnNi0.5 | 297 | 678.18 | 958.212 | 26.896 | -232.97 | 529.75 | 0.4542 | 2.8458 | 1 | 0 | 0 | 0 | 0 | 0 | 0
mechanical | Al0.3CrFeCoNi | 171 | 259 | 559 | 47 | -262.97 | 703.47 | 0.7788 | 6.0096 | 1 | 1 | 1 | 1 | 0 | 0 | 0
mechanical | Al0.3FeCoNi | 153 | 221 | 486 | 41 | -449.23 | 494.77 | 0.3942 | 2.4788 | 1 | 1 | 1 | 1 | 0 | 0 | 0
mechanical | Al0.3HfNbTaTiZr | 353 | 1093.381 | 1647.013 | 40.9 | -445.09 | 889.32 | 0.3335 | 2.1553 | 1 | 0 | 0 | 0 | 0 | 0 | 0
mechanical | Al0.3HfNbTaTiZr | 353 | 1188 | 1701.56 | 50 | -436.33 | 889.32 | 0.3637 | 2.3103 | 1 | 1 | 0 | 1 | 0 | 0 | 0
mechanical | Al0.3NbTa0.8Ti1.4V0.2Zr1.3 | 500 | 1477.786 | 1805.088 | 10.45 | -438.19 | 982.96 | 0.5223 | 3.3293 | 1 | 0 | 0 | 0 | 0 | 0 | 0
mechanical | Al0.3NbTaTi1.4Zr1.3 | 490 | 1512.643 | 1774.83 | 9.084 | -447.66 | 941.64 | 0.4667 | 2.9289 | 1 | 0 | 0 | 0 | 0 | 0 | 0
mechanical | Al0.417Co0.833Cr0.833Cu0.833Fe0.833Ni0.833Ti | 646 | 1478.103 | 1670.19 | 6.761 | -376.51 | 158.42 | 1.1732 | 14.899 | 1 | 0 | 0 | 0 | 0 | 0 | 0
mechanical | Al0.417Co0.833Cr0.833Cu0.833Fe0.833Ni0.833V | 579 | 1558.718 | 1815.578 | 8.558 | -505.84 | 287.62 | 1.0466 | 11.134 | 1 | 0 | 0 | 0 | 0 | 0 | 0
mechanical | Al0.429Ca0.286LiMgSi0.143 | 580.512 | 418 | 606.012 | 13 | -526.75 | 440.71 | -0.5614 | 0.2745 | 0 | 1 | 0 | 1 | 0 | 0 | 0
mechanical | Al0.429Cr0.476Fe0.476Ni | 379.34 | 610 | 1173 | 9.1 | -186.99 | 486.15 | 0.0788 | 1.1988 | 0 | 1 | 1 | 1 | 0 | 0 | 0
mechanical | Al0.43CoCrFeMnNi | 183 | 285 | 493.498 | 35 | -403.96 | 492.18 | 0.7212 | 5.2623 | 1 | 1 | 0 | 1 | 0 | 0 | 0
mechanical | Al0.43CoCrFeMnNi | 183 | 285 | 493.498 | 35 | -403.96 | 492.18 | 0.7212 | 5.2623 | 1 | 1 | 0 | 1 | 0 | 0 | 0
mechanical | Al0.451Co0.451Cr0.451Fe0.451Ni | 387.84 | 545 | 1110 | 20 | -366.44 | 439.99 | 0.2311 | 1.7025 | 0 | 1 | 1 | 1 | 0 | 0 | 0
mechanical | Al0.451Co0.451Cr0.451Fe0.451Ni | 387.84 | 545 | 1110 | 20 | -380.38 | 444.92 | 0.179 | 1.51 | 0 | 1 | 1 | 1 | 0 | 0 | 0
mechanical | Al0.465Co0.465Cr0.465Fe0.465Ni | 386.398 | 545 | 1050 | 16.5 | -380.38 | 444.37 | 0.1797 | 1.5126 | 0 | 1 | 1 | 1 | 0 | 0 | 0
mechanical | Al0.465Co0.465Cr0.465Fe0.465Ni | 386.398 | 545 | 1050 | 16.5 | -366.44 | 439.44 | 0.2318 | 1.7054 | 0 | 1 | 1 | 1 | 0 | 0 | 0
mechanical | Al0.476Co0.476Cr0.476Fe0.476Ni | 424.41 | 1263 | 1918.17 | 21.4 | -300.58 | 453.27 | 0.4336 | 2.7142 | 0 | 1 | 0 | 1 | 0 | 0 | 0
mechanical | Al0.49CoCrFeMnNi | 220 | 331 | 446.17 | 29 | -410.96 | 528.83 | 0.8377 | 6.8819 | 1 | 1 | 0 | 1 | 0 | 0 | 0
mechanical | Al0.49CoCrFeMnNi | 220 | 331 | 446.17 | 29 | -410.96 | 528.83 | 0.8377 | 6.8819 | 1 | 1 | 0 | 1 | 0 | 0 | 0
mechanical | Al0.4Cr0.5Cu0.5Fe0.5Ni | 324.666 | 577.354 | 1096.08 | 20.391 | -371.68 | 164.62 | 0.7624 | 5.7861 | 0 | 0 | 0 | 0 | 0 | 0 | 0
mechanical | Al0.4Cr0.7Fe0.5Ni2.0V0.2 | 413 | 1029.748 | 1372.711 | 22.863 | -297.68 | 473.61 | 0.3461 | 2.2187 | 1 | 0 | 0 | 0 | 0 | 0 | 0
mechanical | Al0.4Cr0.7Fe0.5Ni2.0V0.2 | 221 | 459 | 687 | 30.9 | -376.03 | 545.3 | 0.1635 | 1.457 | 1 | 1 | 1 | 1 | 0 | 0 | 0
mechanical | Al0.4Cr0.7Fe0.5Ni2.0V0.2 | 714 | 1583.528 | 2158.446 | 16.215 | -321.14 | 417.6 | 0.4244 | 2.657 | 1 | 0 | 0 | 0 | 0 | 0 | 0
mechanical | Al0.4Cr0.7Fe2.0Ni2.0V0.2 | 137 | 452.98 | 902.36 | 35.93 | -428.38 | 529.58 | 0.5816 | 3.816 | 1 | 0 | 0 | 0 | 0 | 0 | 0
mechanical | Al0.4Cr0.7Fe2.0Ni2.0V0.2 | 331 | 690.26 | 1106.291 | 25.478 | -365.74 | 459.69 | 0.3139 | 2.06 | 1 | 0 | 0 | 0 | 0 | 0 | 0
mechanical | Al0.4Cr0.7Fe2.0Ni2.0V0.2 | 462 | 988.88 | 1301.671 | 25.536 | -370.94 | 467.07 | 0.3827 | 2.4136 | 1 | 0 | 0 | 0 | 0 | 0 | 0
mechanical | Al0.4Cr0.7FeNi2.0V0.2 | 414 | 1057.1 | 1413.853 | 21.494 | -343.34 | 445.97 | 0.5458 | 3.5143 | 1 | 0 | 0 | 0 | 0 | 0 | 0
mechanical | Al0.4Cr0.7FeNi2.0V0.2 | 594 | 1449.088 | 2047.702 | 19.207 | -357.58 | 435.02 | 0.4519 | 2.8305 | 1 | 0 | 0 | 0 | 0 | 0 | 0
mechanical | Al0.4Cr0.7FeNi2.0V0.2 | 155 | 510.17 | 836.86 | 30.626 | -385.61 | 541.1 | 0.8007 | 6.3204 | 1 | 0 | 0 | 0 | 0 | 0 | 0
mechanical | Al0.4Hf0.6NbTaTiZr | 500 | 1841 | 2269 | 10 | -514.52 | 918.92 | 0.5485 | 3.5363 | 1 | 1 | 1 | 1 | 0 | 0 | 0
mechanical | Al0.4Hf0.6NbTaTiZr | 500 | 1454.666 | 1955.32 | 18.855 | -442.92 | 1014.57 | 0.4956 | 3.1304 | 1 | 0 | 0 | 0 | 0 | 0 | 0
mechanical | Al0.4Ni0.4CrFe | 466.975 | 1562.93 | 2334.83 | 17.977 | -208.45 | 475.8 | 0.5093 | 3.2307 | 0 | 0 | 0 | 0 | 0 | 0 | 0
mechanical | Al0.4Si0.2CrFeCoNCu0.6 | 707.642 | 786.764 | 2034.486 | 21.057 | -434.14 | 276.33 | 0.3334 | 2.1547 | 0 | 0 | 0 | 0 | 0 | 0 | 0
mechanical | Al0.511Co0.511Cr0.511Fe0.511Ni | 361.731 | 545 | 1030 | 16.5 | -368.2 | 441.17 | 0.1887 | 1.5441 | 0 | 1 | 1 | 1 | 0 | 0 | 0
mechanical | Al0.511Co0.511Cr0.511Fe0.511Ni | 353.391 | 545 | 1030 | 16.5 | -354 | 436.24 | 0.2318 | 1.7054 | 0 | 1 | 1 | 1 | 0 | 0 | 0
mechanical | Al0.515Cr0.515Cu0.515Fe0.515Ni | 418.142 | 1108.459 | 1735.833 | 30 | -258.55 | 186.61 | 0.6111 | 4.0837 | 0 | 0 | 0 | 1 | 0 | 0 | 0
mechanical | Al0.515Cr0.515FeNi | 369.881 | 796 | 1437 | 15.7 | -335.45 | 411.05 | 0.3547 | 2.2632 | 0 | 1 | 1 | 1 | 0 | 0 | 0
mechanical | Al0.544C0.001Co0.69FeNi0.69 | 382.388 | 1202 | 1833.41 | 32.6 | -351.46 | 478.62 | 0.1069 | 1.2791 | 0 | 1 | 0 | 1 | 0 | 0 | 0
mechanical | Al0.545Cr0.545Fe0.515NiTi0.273 | 587.106 | 1461.026 | 2305.74 | 19.8 | -302.89 | 438.31 | 0.3419 | 2.1972 | 0 | 0 | 0 | 1 | 0 | 0 | 0
mechanical | Al0.545Cr0.545Fe0.515NiTi0.273 | 575.322 | 1457.83 | 2245.87 | 16.3 | -294.63 | 433.36 | 0.1394 | 1.3783 | 0 | 0 | 0 | 1 | 0 | 0 | 0
mechanical | Al0.55CoCrFeMnNiTa0.6 | 570 | 1523.408 | 1990.972 | 15.724 | -380.76 | 367.74 | 0.9375 | 8.6589 | 1 | 0 | 0 | 0 | 0 | 0 | 0
mechanical | Al0.562Co0.938Cr0.312Fe0.312Ni | 305.4 | 1129.4 | 1816.853 | 16.7 | -327.36 | 464 | 0.361 | 2.2963 | 1 | 1 | 0 | 1 | 0 | 0 | 0
mechanical | Al0.569Ca0.143Li0.857MgSi0.286Y0.003 | 592.663 | 556 | 619.964 | 3 | -538.97 | 476.09 | -0.5869 | 0.2589 | 0 | 1 | 0 | 1 | 0 | 0 | 0
mechanical | Al0.56CoCrFeMnNi | 278 | 526 | 802.32 | 16 | -364.96 | 473.17 | 0.6138 | 4.1099 | 1 | 1 | 0 | 1 | 0 | 0 | 0
mechanical | Al0.56CoCrFeMnNi | 278 | 526 | 802.32 | 16 | -364.96 | 473.17 | 0.6138 | 4.1099 | 1 | 1 | 0 | 1 | 0 | 0 | 0
mechanical | Al0.581Co0.968Cr0.323Fe0.323Mo0.032Ni | 357.3 | 1159.7 | 1916.923 | 18.2 | -343.91 | 504.53 | 0.2848 | 1.9268 | 1 | 1 | 0 | 1 | 0 | 0 | 0
mechanical | Al0.5B0.2CoCrCuFeNi | 415 | 1185.769 | 1843.58 | 18.568 | -265.63 | 233.14 | 0.6767 | 4.7497 | 1 | 0 | 0 | 0 | 0 | 0 | 0
mechanical | Al0.5B0.2CoCrCuFeNi | 415 | 1185.769 | 1843.58 | 18.568 | -265.63 | 233.14 | 0.6767 | 4.7497 | 1 | 0 | 0 | 0 | 0 | 0 | 0
mechanical | Al0.5B0.6CoCrCuFeNi | 505 | 1221.403 | 2053.2 | 18.495 | -272.92 | 203.5 | 0.7244 | 5.3019 | 1 | 0 | 0 | 0 | 0 | 0 | 0
mechanical | Al0.5B0.6CoCrCuFeNi | 505 | 1221.403 | 2053.2 | 18.495 | -272.92 | 203.5 | 0.7244 | 5.3019 | 1 | 0 | 0 | 0 | 0 | 0 | 0
mechanical | Al0.5BCoCrCuFeNi | 736 | 1519.388 | 2168.326 | 14.884 | -330.77 | 194.88 | 1.0952 | 12.4514 | 1 | 0 | 0 | 0 | 0 | 0 | 0
mechanical | Al0.5BCoCrCuFeNi | 736 | 1519.388 | 2168.326 | 14.884 | -330.77 | 194.88 | 1.0952 | 12.4514 | 1 | 0 | 0 | 0 | 0 | 0 | 0
mechanical | Al0.5Co0.5Cr0.5Fe0.5Mo0.25Ni | 395 | 1009.008 | 1267.95 | 20.942 | -354.26 | 564.67 | 0.3391 | 2.1831 | 1 | 0 | 0 | 0 | 0 | 0 | 0
mechanical | Al0.5Co0.5Cr0.5FeMo0.25Ni0.5 | 639 | 1473.182 | 1697.344 | 10.701 | -373.1 | 501.01 | 0.582 | 3.8191 | 1 | 0 | 0 | 0 | 0 | 0 | 0
mechanical | Al0.5Co0.5Cu0.5Fe0.5Ni | 299.2 | 544 | 1130.22 | 24.26 | -400.35 | 118.94 | 0.6631 | 4.6032 | 1 | 1 | 0 | 0 | 0 | 0 | 0
mechanical | Al0.5CoCr0.5Fe0.5Mo0.25Ni0.5 | 586 | 1471.417 | 2052.196 | 14.933 | -365.92 | 505.33 | 0.5811 | 3.8114 | 1 | 0 | 0 | 0 | 0 | 0 | 0
mechanical | Al0.5CoCrCu0.5FeNiTi0.5 | 579.334 | 1558.508 | 2192.666 | 16.599 | -357.47 | 262.74 | 0.7711 | 5.9031 | 0 | 0 | 0 | 0 | 0 | 0 | 0
mechanical | Al0.5CoCrCu0.5FeNiTi0.5 | 581.61 | 1580 | 2389 | 18.405 | -357.47 | 267.96 | 0.7711 | 5.9031 | 0 | 1 | 1 | 0 | 0 | 0 | 0
mechanical | Al0.5CoCrCuFe | 207 | 592.634 | 804.3 | 25.438 | -313.11 | 296.27 | 0.6464 | 4.4298 | 1 | 0 | 0 | 0 | 0 | 0 | 0
mechanical | Al0.5CoCrCuFe | 207 | 592.634 | 804.3 | 25.438 | -313.11 | 296.27 | 0.6464 | 4.4298 | 1 | 0 | 0 | 0 | 0 | 0 | 0
mechanical | Al0.5CoCrCuFeNi | 300 | 824.159 | 1477.36 | 16.306 | -348.5 | 196.65 | 1.1168 | 13.0871 | 1 | 0 | 0 | 0 | 0 | 0 | 0
mechanical | Al0.5CoCrCuFeNi | 210 | 509.34 | 808.708 | 26.187 | -402.68 | 249.65 | 0.8953 | 7.8586 | 1 | 0 | 0 | 0 | 0 | 0 | 0
mechanical | Al0.5CoCrCuFeNi | 399 | 1292 | 1406 | 10.376 | -314.91 | 221.95 | 0.9986 | 9.9686 | 1 | 1 | 1 | 0 | 0 | 0 | 0
mechanical | Al0.5CoCrCuFeNi | 363.276 | 1284 | 1344 | 7.6 | -348.24 | 174.17 | 0.9912 | 9.8002 | 0 | 1 | 1 | 1 | 0 | 0 | 0
mechanical | Al0.5CoCrCuFeNiSi0.0 | 263 | 644.92 | 1066.372 | 18.105 | -339.29 | 189.45 | 0.8041 | 6.369 | 1 | 0 | 0 | 0 | 0 | 0 | 0
mechanical | Al0.5CoCrCuFeNiSi0.4 | 420 | 1166.258 | 1743.766 | 13.417 | -435.81 | 180.85 | 1.0894 | 12.2865 | 1 | 0 | 0 | 0 | 0 | 0 | 0
mechanical | Al0.5CoCrCuFeNiSi0.8 | 653 | 1345.53 | 2012.745 | 13.374 | -501.22 | 140.19 | 0.6978 | 4.9866 | 1 | 0 | 0 | 0 | 0 | 0 | 0
mechanical | Al0.5CoCrCuFeNiTi | 636 | 1486.033 | 1780.21 | 6.52 | -371.63 | 174.82 | 1.1746 | 14.948 | 1 | 0 | 0 | 0 | 0 | 0 | 0
mechanical | Al0.5CoCrCuFeNiTi | 636 | 1486.033 | 1780.21 | 6.52 | -371.63 | 174.82 | 1.1746 | 14.948 | 1 | 0 | 0 | 0 | 0 | 0 | 0
mechanical | Al0.5CoCrCuFeNiTi0.2 | 272 | 610.14 | 807.296 | 16.774 | -323.95 | 214.85 | 0.9029 | 7.9959 | 1 | 0 | 0 | 0 | 0 | 0 | 0
mechanical | Al0.5CoCrCuFeNiTi0.2 | 272 | 610.14 | 807.296 | 16.774 | -323.95 | 214.85 | 0.9029 | 7.9959 | 1 | 0 | 0 | 0 | 0 | 0 | 0
mechanical | Al0.5CoCrCuFeNiTi0.4 | 321 | 750.399 | 1592.296 | 15.982 | -310.4 | 174.14 | 1.133 | 13.5843 | 1 | 0 | 0 | 0 | 0 | 0 | 0
mechanical | Al0.5CoCrCuFeNiTi0.4 | 321 | 750.399 | 1592.296 | 15.982 | -310.4 | 174.14 | 1.133 | 13.5843 | 1 | 0 | 0 | 0 | 0 | 0 | 0
mechanical | Al0.5CoCrCuFeNiTi0.6 | 458 | 1227.718 | 1606.21 | 13.789 | -354.3 | 217.41 | 1.3228 | 21.0284 | 1 | 0 | 0 | 0 | 0 | 0 | 0
mechanical | Al0.5CoCrCuFeNiTi0.6 | 458 | 1227.718 | 1606.21 | 13.789 | -354.3 | 217.41 | 1.3228 | 21.0284 | 1 | 0 | 0 | 0 | 0 | 0 | 0
mechanical | Al0.5CoCrCuFeNiTi0.8 | 590 | 1458.776 | 1887.734 | 10.34 | -388.22 | 188.17 | 1.2873 | 19.3761 | 1 | 0 | 0 | 0 | 0 | 0 | 0
mechanical | Al0.5CoCrCuFeNiTi0.8 | 590 | 1458.776 | 1866.388 | 10.372 | -382.36 | 179.95 | 1.2322 | 17.0691 | 1 | 0 | 0 | 0 | 0 | 0 | 0
mechanical | Al0.5CoCrCuFeNiTi1.2 | 646 | 1478.103 | 1670.19 | 6.761 | -376.51 | 158.42 | 1.1732 | 14.899 | 1 | 0 | 0 | 0 | 0 | 0 | 0
mechanical | Al0.5CoCrCuFeNiTi1.4 | 664 | 1452.983 | 1644.49 | 6.875 | -347.06 | 173.95 | 1.2101 | 16.2217 | 1 | 0 | 0 | 0 | 0 | 0 | 0
mechanical | Al0.5CoCrCuFeNiTi1.6 | 657 | 1415.963 | 1565.888 | 7.006 | -351.32 | 173.95 | 1.2274 | 16.8818 | 1 | 0 | 0 | 0 | 0 | 0 | 0
mechanical | Al0.5CoCrCuFeNiTi1.8 | 667 | 1356.123 | 1542.934 | 7.29 | -360.61 | 174.46 | 1.2503 | 17.797 | 1 | 0 | 0 | 0 | 0 | 0 | 0
mechanical | Al0.5CoCrCuFeNiTi2.0 | 696 | 1356.783 | 1527.254 | 6.518 | -355.45 | 145.93 | 0.8838 | 7.6526 | 1 | 0 | 0 | 0 | 0 | 0 | 0
mechanical | Al0.5CoCrCuFeNiV | 639 | 1627.184 | 1746.352 | 9.079 | -479.69 | 223.26 | 1.236 | 17.218 | 1 | 0 | 0 | 0 | 0 | 0 | 0
mechanical | Al0.5CoCrCuFeNiV | 639 | 1627.184 | 1746.352 | 9.079 | -479.69 | 223.26 | 1.236 | 17.218 | 1 | 0 | 0 | 0 | 0 | 0 | 0
mechanical | Al0.5CoCrCuFeNiV0.2 | 204 | 526.36 | 810.696 | 25.916 | -352.46 | 262.01 | 0.9844 | 9.6477 | 1 | 0 | 0 | 0 | 0 | 0 | 0
mechanical | Al0.5CoCrCuFeNiV0.2 | 204 | 526.36 | 810.696 | 25.916 | -352.46 | 262.01 | 0.9844 | 9.6477 | 1 | 0 | 0 | 0 | 0 | 0 | 0
mechanical | Al0.5CoCrCuFeNiV0.4 | 231 | 619.22 | 829.42 | 23.686 | -338.28 | 178.46 | 0.9765 | 9.4725 | 1 | 0 | 0 | 0 | 0 | 0 | 0
mechanical | Al0.5CoCrCuFeNiV0.4 | 231 | 619.22 | 829.42 | 23.686 | -338.28 | 178.46 | 0.9765 | 9.4725 | 1 | 0 | 0 | 0 | 0 | 0 | 0
mechanical | Al0.5CoCrCuFeNiV0.6 | 328 | 714.4 | 1443.988 | 23.623 | -441.16 | 229.65 | 1.3143 | 20.6202 | 1 | 0 | 0 | 0 | 0 | 0 | 0
mechanical | Al0.5CoCrCuFeNiV0.6 | 328 | 714.4 | 1443.988 | 23.623 | -441.16 | 229.65 | 1.3143 | 20.6202 | 1 | 0 | 0 | 0 | 0 | 0 | 0
mechanical | Al0.5CoCrCuFeNiV0.8 | 447 | 1195.188 | 1463.32 | 16.812 | -446.7 | 257.5 | 1.3771 | 23.829 | 1 | 0 | 0 | 0 | 0 | 0 | 0
mechanical | Al0.5CoCrCuFeNiV0.8 | 447 | 1195.188 | 1463.32 | 16.812 | -446.7 | 257.5 | 1.3771 | 23.829 | 1 | 0 | 0 | 0 | 0 | 0 | 0
mechanical | Al0.5CoCrCuFeNiV1.2 | 579 | 1558.718 | 1815.578 | 8.558 | -505.84 | 287.62 | 1.0466 | 11.134 | 1 | 0 | 0 | 0 | 0 | 0 | 0
mechanical | Al0.5CoCrCuFeNiV1.4 | 577 | 1514.396 | 1764.918 | 9.342 | -473.97 | 303.09 | 1.2706 | 18.6447 | 1 | 0 | 0 | 0 | 0 | 0 | 0
mechanical | Al0.5CoCrCuFeNiV1.6 | 594 | 1540.014 | 1798.438 | 8.278 | -432.63 | 414.81 | 1.4098 | 25.6907 | 1 | 0 | 0 | 0 | 0 | 0 | 0
mechanical | Al0.5CoCrCuFeNiV1.8 | 597 | 1551.654 | 1789.878 | 8.368 | -425.12 | 441.49 | 1.3084 | 20.3416 | 1 | 0 | 0 | 0 | 0 | 0 | 0
mechanical | Al0.5CoCrCuFeNiV2.0 | 587 | 1490.353 | 1750.778 | 9.324 | -401 | 432.07 | 0.9137 | 8.1973 | 1 | 0 | 0 | 0 | 0 | 0 | 0
mechanical | Al0.5CoCrFe0.5NiTi0.5 | 730 | 1575.796 | 2033.042 | 16.536 | -221.06 | 460.55 | 0.4784 | 3.0089 | 1 | 0 | 0 | 0 | 0 | 0 | 0
mechanical | Al0.5CoCrFe1.5NiTi0.7 | 430 | 1117.234 | 1417.086 | 21.241 | -328.78 | 474.39 | 0.8372 | 6.8738 | 1 | 0 | 0 | 0 | 0 | 0 | 0
mechanical | Al0.5CoCrFe2.0NiTi0.8 | 399 | 928.244 | 1203.476 | 18.745 | -377.58 | 470.62 | 0.933 | 8.5708 | 1 | 0 | 0 | 0 | 0 | 0 | 0
mechanical | Al0.5CoCrFeMnNi | 553 | 1932 | 2586.974 | 15.686 | -359.86 | 390.5 | 0.8465 | 7.0234 | 1 | 1 | 0 | 0 | 0 | 0 | 0
mechanical | Al0.5CoCrFeMnNi | 337.988 | 828.622 | 1311.128 | 13.083 | -352.97 | 490.06 | 0.8207 | 6.6176 | 0 | 0 | 0 | 0 | 0 | 0 | 0
mechanical | Al0.5CoCrFeMnNiTa0.2 | 385 | 834.686 | 1414.574 | 15.299 | -340.22 | 523.27 | 0.8408 | 6.9314 | 1 | 0 | 0 | 0 | 0 | 0 | 0
mechanical | Al0.5CoCrFeMnNiTa0.4 | 486 | 1301.911 | 1476.512 | 15.88 | -322.2 | 437.07 | 0.7923 | 6.1985 | 1 | 0 | 0 | 0 | 0 | 0 | 0
mechanical | Al0.5CoCrFeMo0.1Ni | 220 | 574.464 | 754.256 | 28.122 | -223.75 | 583.15 | 0.2718 | 1.8697 | 1 | 0 | 0 | 0 | 0 | 0 | 0
mechanical | Al0.5CoCrFeMo0.2Ni | 290 | 660.778 | 895.004 | 20.479 | -172.18 | 515.18 | 0.3935 | 2.4743 | 1 | 0 | 0 | 0 | 0 | 0 | 0
mechanical | Al0.5CoCrFeMo0.2Ni | 290 | 660.778 | 895.004 | 20.479 | -172.18 | 515.18 | 0.3935 | 2.4743 | 1 | 0 | 0 | 0 | 0 | 0 | 0
mechanical | Al0.5CoCrFeMo0.3Ni | 340 | 786.392 | 1178.588 | 20.301 | -186.78 | 511.85 | 0.233 | 1.7101 | 1 | 0 | 0 | 0 | 0 | 0 | 0
mechanical | Al0.5CoCrFeMo0.3Ni | 340 | 786.392 | 1178.588 | 20.301 | -186.78 | 511.85 | 0.233 | 1.7101 | 1 | 0 | 0 | 0 | 0 | 0 | 0
mechanical | Al0.5CoCrFeMo0.4Ni | 440 | 1222.153 | 1518.795 | 19.849 | -167.28 | 528.23 | 0.4478 | 2.8043 | 1 | 0 | 0 | 0 | 0 | 0 | 0
mechanical | Al0.5CoCrFeMo0.4Ni | 430 | 1202.913 | 1523.815 | 20.789 | -167.28 | 528.23 | 0.4478 | 2.8043 | 1 | 0 | 0 | 0 | 0 | 0 | 0
mechanical | Al0.5CoCrFeMo0.5Ni | 425 | 1243.618 | 1494.315 | 16.547 | -142.29 | 635.87 | 0.4263 | 2.6685 | 1 | 0 | 0 | 0 | 0 | 0 | 0
mechanical | Al0.5CoCrFeMo0.5Ni | 425 | 1243.618 | 1494.315 | 16.547 | -142.29 | 635.87 | 0.4263 | 2.6685 | 1 | 0 | 0 | 0 | 0 | 0 | 0
mechanical | Al0.5CoCrFeMo0.5Ni | 575 | 1539.173 | 2066.392 | 16.207 | -195.82 | 632.37 | 0.3423 | 2.1995 | 1 | 0 | 0 | 0 | 0 | 0 | 0
mechanical | Al0.5CoCrFeMo0.5Ni | 220 | 640.77 | 860.064 | 32.171 | -152.7 | 639.31 | 0.1959 | 1.57 | 1 | 0 | 0 | 0 | 0 | 0 | 0
mechanical | Al0.5CoCrFeNi | 168 | 605.22 | 815.016 | 31.332 | -194.47 | 651.07 | 0.8477 | 7.0414 | 1 | 0 | 0 | 0 | 0 | 0 | 0
mechanical | Al0.5CoCrFeNi | 170.9 | 605.22 | 815.016 | 31.332 | -194.47 | 651.07 | 0.8477 | 7.0414 | 1 | 0 | 0 | 0 | 0 | 0 | 0
mechanical | Al0.5CoCrFeNi | 157 | 608.44 | 811.996 | 31.872 | -179.37 | 651.07 | 0.8477 | 7.0414 | 1 | 0 | 0 | 0 | 0 | 0 | 0
mechanical | Al0.5CoCrFeNi | 161 | 608.44 | 811.996 | 31.872 | -179.37 | 651.07 | 0.8477 | 7.0414 | 1 | 0 | 0 | 0 | 0 | 0 | 0
mechanical | Al0.5CoCrFeNi | 190 | 607.84 | 807.416 | 32.53 | -194.47 | 651.07 | 0.8477 | 7.0414 | 1 | 0 | 0 | 0 | 0 | 0 | 0
mechanical | Al0.5CoCrFeNi | 187 | 607.84 | 807.416 | 32.156 | -194.47 | 651.07 | 0.8477 | 7.0414 | 1 | 0 | 0 | 0 | 0 | 0 | 0
mechanical | Al0.5CoCrFeNi | 170 | 605.22 | 815.016 | 31.332 | -194.47 | 651.07 | 0.8477 | 7.0414 | 1 | 0 | 0 | 0 | 0 | 0 | 0
mechanical | Al0.5CoCrFeNi | 159 | 608.44 | 811.996 | 31.872 | -179.37 | 651.07 | 0.8477 | 7.0414 | 1 | 0 | 0 | 0 | 0 | 0 | 0
mechanical | Al0.5CoCrFeNi | 170 | 605.22 | 815.016 | 31.332 | -194.47 | 651.07 | 0.8477 | 7.0414 | 1 | 0 | 0 | 0 | 0 | 0 | 0
mechanical | Al0.5CoCrFeNi | 169 | 605.22 | 815.016 | 31.332 | -194.47 | 651.07 | 0.8477 | 7.0414 | 1 | 0 | 0 | 0 | 0 | 0 | 0
mechanical | Al0.5CoCrFeNi | 170 | 534.619 | 783.244 | 32.878 | -226.67 | 670.4 | 0.685 | 4.8412 | 1 | 0 | 0 | 0 | 0 | 0 | 0
mechanical | Al0.5CoCrFeNi | 250 | 618.79 | 790.34 | 26.196 | -169.66 | 592.48 | 0.3812 | 2.4053 | 1 | 0 | 0 | 0 | 0 | 0 | 0
mechanical | Al0.5CoCrFeNi | 162 | 608.44 | 811.996 | 31.872 | -179.37 | 651.07 | 0.8477 | 7.0414 | 1 | 0 | 0 | 0 | 0 | 0 | 0
mechanical | Al0.5CoCrFeNi | 189 | 607.84 | 807.416 | 32.156 | -194.47 | 651.07 | 0.8477 | 7.0414 | 1 | 0 | 0 | 0 | 0 | 0 | 0
mechanical | Al0.5CoCrFeNi | 181 | 607.84 | 815.016 | 31.332 | -194.47 | 651.07 | 0.8477 | 7.0414 | 1 | 0 | 0 | 0 | 0 | 0 | 0
mechanical | Al0.5CoCrFeNi | 155 | 608.44 | 811.996 | 31.872 | -179.37 | 651.07 | 0.8477 | 7.0414 | 1 | 0 | 0 | 0 | 0 | 0 | 0
mechanical | Al0.5CoCrFeNi | 159 | 537.839 | 786.424 | 32.418 | -226.67 | 686.42 | 0.685 | 4.8412 | 1 | 0 | 0 | 0 | 0 | 0 | 0
mechanical | Al0.5CoCrFeNi | 171.5 | 605.22 | 815.016 | 31.332 | -194.47 | 651.07 | 0.8477 | 7.0414 | 1 | 0 | 0 | 0 | 0 | 0 | 0
mechanical | Al0.5CoCrFeNi | 166 | 605.22 | 815.016 | 31.332 | -194.47 | 651.07 | 0.8477 | 7.0414 | 1 | 0 | 0 | 0 | 0 | 0 | 0
mechanical | Al0.5CoCrFeNiTi | 598.199 | 1371.396 | 1828.44 | 19.093 | -301.58 | 491.84 | 0.6555 | 4.5239 | 0 | 0 | 0 | 0 | 0 | 0 | 0
mechanical | Al0.5CoCrFeNiTi | 598.199 | 1380.906 | 1600 | 16.421 | -301.58 | 486.62 | 0.6555 | 4.5239 | 0 | 0 | 1 | 0 | 0 | 0 | 0
mechanical | Al0.5CoCrFeNiTi0.5 | 563.007 | 1100 | 1463.773 | 27.5 | -195.55 | 540.47 | 0.4321 | 2.7048 | 0 | 1 | 0 | 1 | 0 | 0 | 0
mechanical | Al0.5CoCrFeNiTi0.6 | 526 | 1321.832 | 1641.76 | 20.102 | -278.4 | 475.36 | 0.5341 | 3.4209 | 1 | 0 | 0 | 0 | 0 | 0 | 0
mechanical | Al0.5CoFeNi | 212 | 402.78 | 871.92 | 31.064 | -446.49 | 549.2 | 0.2488 | 1.7736 | 1 | 0 | 0 | 0 | 0 | 0 | 0
mechanical | Al0.5CoFeNi | 212 | 346 | 602.78 | 32.202 | -446.49 | 548.92 | 0.2488 | 1.7736 | 1 | 1 | 0 | 0 | 0 | 0 | 0
mechanical | Al0.5CoFeNiTi0.5 | 733 | 1503.894 | 2176.092 | 13.894 | -368.28 | 447.54 | 0.6625 | 4.5974 | 1 | 0 | 0 | 0 | 0 | 0 | 0
mechanical | Al0.5Cr0.5Cu0.5Fe0.5Ni | 407.132 | 923.799 | 1258.656 | 22.331 | -275.7 | 196.07 | 0.6597 | 4.5682 | 0 | 0 | 0 | 0 | 0 | 0 | 0
mechanical | Al0.5Cr0.5Fe0.5Ni | 464.318 | 774 | 1357 | 6.4 | -179.82 | 497.87 | 0.1143 | 1.3009 | 0 | 1 | 1 | 1 | 0 | 0 | 0
mechanical | Al0.5Cr0.5FeNi | 382.994 | 846.14 | 1303.25 | 17 | -334.97 | 409.9 | 0.2382 | 1.7306 | 0 | 0 | 0 | 1 | 0 | 0 | 0
mechanical | Al0.5CrCuFeNi | 287 | 794.26 | 1244.375 | 23.062 | -177.69 | 192.19 | 0.2317 | 1.705 | 1 | 0 | 0 | 0 | 0 | 0 | 0
mechanical | Al0.5CrCuFeNi | 226 | 686.55 | 1188.59 | 27.67 | -186.72 | 226.34 | 0.0909 | 1.2327 | 1 | 0 | 0 | 0 | 0 | 0 | 0
mechanical | Al0.5CrFe1.5MnNi0.5 | 396 | 961.68 | 1235.792 | 29.778 | -246.89 | 533.93 | 0.8812 | 7.6062 | 1 | 0 | 0 | 0 | 0 | 0 | 0
mechanical | Al0.5CrFeMnNi | 353 | 1091 | 1583.84 | 50 | -228.73 | 502.19 | 0.4211 | 2.6371 | 1 | 1 | 0 | 1 | 0 | 0 | 0
mechanical | Al0.5CrNbTiVZr | 660 | 1522.643 | 1708.96 | 7.967 | -391.74 | 1070.22 | 0.2607 | 1.8225 | 1 | 0 | 0 | 0 | 0 | 0 | 0
mechanical | Al0.5CrNbTiVZr | 660 | 1522.643 | 1708.96 | 7.967 | -391.74 | 1070.22 | 0.2607 | 1.8225 | 1 | 0 | 0 | 0 | 0 | 0 | 0
mechanical | Al0.5CrNbTiVZr | 609.044 | 1514.163 | 1699.278 | 8.734 | -404.67 | 1024.55 | 0.4124 | 2.5845 | 0 | 0 | 0 | 0 | 0 | 0 | 0
mechanical | Al0.5CrNbTiVZr | 609.044 | 1514.163 | 1699.278 | 8.734 | -404.67 | 1024.55 | 0.4124 | 2.5845 | 0 | 0 | 0 | 0 | 0 | 0 | 0
mechanical | Al0.5CrNbTiVZr | 609.044 | 1514.163 | 1699.278 | 8.734 | -404.67 | 1024.55 | 0.4124 | 2.5845 | 0 | 0 | 0 | 0 | 0 | 0 | 0
mechanical | Al0.5CrNbTiVZr | 660 | 1522.643 | 1708.96 | 7.967 | -391.74 | 1070.22 | 0.2607 | 1.8225 | 1 | 0 | 0 | 0 | 0 | 0 | 0
mechanical | Al0.5CrNbTiVZr | 660 | 1522.643 | 1708.96 | 7.967 | -391.74 | 1070.22 | 0.2607 | 1.8225 | 1 | 0 | 0 | 0 | 0 | 0 | 0
mechanical | Al0.5CrNbTiVZr | 609.044 | 1514.163 | 1699.278 | 8.734 | -404.67 | 1024.55 | 0.4124 | 2.5845 | 0 | 0 | 0 | 0 | 0 | 0 | 0
mechanical | Al0.5CrNbTiVZr | 660 | 1516.443 | 1701.318 | 7.937 | -388.28 | 1037.92 | 0.256 | 1.8029 | 1 | 0 | 0 | 0 | 0 | 0 | 0
mechanical | Al0.5HfNbTaTiZr | 396 | 1302 | 1807.93 | 46 | -426.08 | 981.01 | 0.4687 | 2.9421 | 1 | 1 | 0 | 1 | 0 | 0 | 0
mechanical | Al0.5HfNbTaTiZr | 396 | 1220.042 | 1787.74 | 37.082 | -426.08 | 987.69 | 0.3769 | 2.3819 | 1 | 0 | 0 | 0 | 0 | 0 | 0
mechanical | Al0.5Mo0.5NbTa0.5TiZr | 533.892 | 579 | 646 | 22.462 | -501.67 | 897.98 | 0.0129 | 1.0301 | 0 | 1 | 1 | 0 | 0 | 0 | 0
mechanical | Al0.5MoNbTiV | 487 | 1625 | 1800 | 11 | -458.03 | 1022.16 | 0.1947 | 1.5658 | 1 | 1 | 1 | 1 | 0 | 0 | 0
mechanical | Al0.5MoNbTiV | 487 | 1237.514 | 1555.51 | 15.599 | -397.37 | 1003.27 | -0.1419 | 0.7212 | 1 | 0 | 0 | 0 | 0 | 0 | 0
mechanical | Al0.5NbTa0.5TiZr | 479.764 | 1500 | 1741.434 | 6 | -418.51 | 1018.8 | 0.3467 | 2.2219 | 0 | 1 | 0 | 1 | 0 | 0 | 0
mechanical | Al0.5NbTa0.5TiZr | 500.296 | 1565.96 | 1768.178 | 11.139 | -475.17 | 999.34 | 0.2809 | 1.9093 | 0 | 0 | 0 | 0 | 0 | 0 | 0
mechanical | Al0.5NbTa0.8Ti1.5V0.2Zr | 530 | 1603.768 | 1851.308 | 9.789 | -459.93 | 1056.85 | 0.445 | 2.7863 | 1 | 0 | 0 | 0 | 0 | 0 | 0
mechanical | Al0.5NbTaTiV | 512.772 | 1127.012 | 1407.876 | 30.077 | -373.54 | 974.82 | -0.0405 | 0.911 | 0 | 0 | 0 | 0 | 0 | 0 | 0
mechanical | Al0.5NbTaTiV | 512.712 | 1014 | 1196.829 | 31.287 | -368.29 | 974.82 | -0.0405 | 0.911 | 0 | 1 | 0 | 0 | 0 | 0 | 0
mechanical | Al0.5NbTiVZr | 500 | 1317.918 | 1565.045 | 16.01 | -354.05 | 1081.36 | -0.2737 | 0.5324 | 1 | 0 | 0 | 0 | 0 | 0 | 0
mechanical | Al0.5NbTiVZr | 470 | 1321.895 | 1570.223 | 15.782 | -359.01 | 1065.55 | -0.2364 | 0.5802 | 1 | 0 | 0 | 0 | 0 | 0 | 0
mechanical | Al0.5Si0.2CrFeCoNCu0.5 | 707.842 | 771.664 | 2034.486 | 22.219 | -454.42 | 279.48 | 0.3841 | 2.4217 | 0 | 0 | 0 | 0 | 0 | 0 | 0
mechanical | Al0.62CoCrFeMnNi | 405 | 833 | 1293.096 | 5 | -347.52 | 494.65 | 0.8932 | 7.8195 | 1 | 1 | 0 | 1 | 0 | 0 | 0
mechanical | Al0.62CoCrFeMnNi | 405 | 833 | 1293.096 | 5 | -347.52 | 494.65 | 0.8932 | 7.8195 | 1 | 1 | 0 | 1 | 0 | 0 | 0
mechanical | Al0.667CCo0.667Cr0.667Fe0.667Ni0.667 | 663.005 | 1255 | 2083 | 15.582 | -313.8 | 494.44 | 0.5696 | 3.7119 | 0 | 1 | 1 | 0 | 0 | 0 | 0
mechanical | Al0.667Co0.667Cr0.667Fe0.667Mo0.333Ni | 586 | 1419.887 | 2136.714 | 15.496 | -317.12 | 530.77 | 0.4338 | 2.715 | 1 | 0 | 0 | 0 | 0 | 0 | 0
mechanical | Al0.667Co0.667Cr0.667Fe0.667Ni0.667Ti | 636.342 | 2220 | 2720 | 6.6 | -348.64 | 408.32 | 0.5806 | 3.8069 | 0 | 1 | 1 | 1 | 0 | 0 | 0
mechanical | Al0.667Co0.667Cr0.667FeMo0.333Ni0.667 | 635 | 1487.054 | 1728.166 | 10.509 | -327.16 | 532.53 | 0.4911 | 3.0982 | 1 | 0 | 0 | 0 | 0 | 0 | 0
mechanical | Al0.667Co0.667Cu0.667Fe0.667Ni | 323.8 | 680 | 1089.488 | 35.9 | -296.67 | 108.57 | 0.4515 | 2.8279 | 1 | 1 | 0 | 1 | 0 | 0 | 0
mechanical | Al0.667Co0.833Cr0.833Fe0.833Ni0.833Ti | 856.9 | 1272 | 1541.42 | 3.15 | -313.85 | 483.15 | 0.7578 | 5.7252 | 1 | 1 | 0 | 1 | 0 | 0 | 0
mechanical | Al0.667CoCr0.667Fe0.667Mo0.333Ni0.667 | 741 | 1534.302 | 1707.102 | 10.559 | -377.36 | 522.61 | 0.479 | 3.0133 | 1 | 0 | 0 | 0 | 0 | 0 | 0
mechanical | Al0.667CoCrCuFeMnNiTiV | 663.144 | 1461 | 1461 | 1 | -442.09 | 310.03 | 0.9397 | 8.704 | 0 | 1 | 1 | 1 | 0 | 0 | 0
mechanical | Al0.667CrNb0.667Ti0.667V0.667 | 610.462 | 1370 | 1480 | 10.02 | -243.76 | 1020.77 | -0.4366 | 0.3659 | 0 | 1 | 1 | 0 | 0 | 0 | 0
mechanical | Al0.667Li0.667Mg0.333Sc0.667Ti | 591 | 483.715 | 682.228 | 25.996 | -453.4 | 469.77 | 0.2068 | 1.6099 | 1 | 0 | 0 | 0 | 0 | 0 | 0
mechanical | Al0.667Nb0.667Ti0.667V0.667Zr | 524.952 | 1195 | 1195 | 30.36 | -396.02 | 895.6 | -0.0771 | 0.8374 | 0 | 1 | 1 | 0 | 0 | 0 | 0
mechanical | Al0.667NbTa0.333TiZr0.333 | 408 | 1280 | 1367 | 4 | -440.08 | 1019.13 | 0.0356 | 1.0855 | 1 | 1 | 1 | 1 | 0 | 0 | 0
mechanical | Al0.68CoCrFeMnNi | 486 | 1378.641 | 1958.302 | 14.334 | -325.09 | 455.21 | 1.0695 | 11.736 | 1 | 0 | 0 | 0 | 0 | 0 | 0
mechanical | Al0.68CoCrFeMnNi | 486 | 1378.641 | 1958.302 | 14.334 | -325.09 | 455.21 | 1.0695 | 11.736 | 1 | 0 | 0 | 0 | 0 | 0 | 0
mechanical | Al0.6CoCr0.333Fe0.333Mo0.067Ni | 362.6 | 1250.8 | 1932.063 | 14.7 | -333.99 | 539.11 | 0.2781 | 1.8973 | 1 | 1 | 0 | 1 | 0 | 0 | 0
mechanical | Al0.6CoCr0.333Fe0.333Mo0.1Ni0.967 | 359.7 | 1198.3 | 1877.683 | 14.5 | -324.44 | 536.46 | 0.2781 | 1.8973 | 1 | 1 | 0 | 1 | 0 | 0 | 0
mechanical | Al0.6CoCrFeNi | 228 | 644.89 | 899.124 | 27.847 | -173.8 | 463.49 | 0.2082 | 1.615 | 1 | 0 | 0 | 0 | 0 | 0 | 0
mechanical | Al0.6CoCrFeNi | 230.746 | 695.09 | 1066.22 | 26.153 | -185.02 | 460.61 | 0.1992 | 1.5821 | 0 | 0 | 0 | 0 | 0 | 0 | 0
mechanical | Al0.6CoCrFeNi | 227.458 | 628.57 | 794.964 | 27.485 | -176.42 | 473.89 | 0.312 | 2.051 | 0 | 0 | 0 | 0 | 0 | 0 | 0
mechanical | Al0.6CoFeNiCr0.4 | 432 | 1324 | 1765.36 | 16.228 | -372.09 | 425.96 | 0.618 | 4.1496 | 1 | 1 | 0 | 0 | 0 | 0 | 0
mechanical | Al0.6CoFeNiCr0.4 | 355 | 801 | 1167.269 | 15.432 | -378.58 | 423.87 | 0.6127 | 4.0992 | 1 | 1 | 0 | 0 | 0 | 0 | 0
mechanical | Al0.6CoFeNiCr0.4 | 390 | 1205 | 1652.83 | 17.569 | -365.77 | 441.64 | 0.6464 | 4.4296 | 1 | 1 | 0 | 0 | 0 | 0 | 0
mechanical | Al0.6CoFeNiCr0.4 | 294 | 793 | 1155.669 | 15.434 | -377.36 | 418.73 | 0.6127 | 4.0992 | 1 | 1 | 0 | 0 | 0 | 0 | 0
mechanical | Al0.6CoFeNiCr0.4 | 249 | 668 | 992.7 | 20.076 | -379.14 | 454.2 | 0.4999 | 3.1614 | 1 | 1 | 0 | 0 | 0 | 0 | 0
mechanical | Al0.6CoNiFeTi0.4 | 712 | 1451.566 | 2265.292 | 15.703 | -431.67 | 438.46 | 0.5513 | 3.5585 | 1 | 0 | 0 | 0 | 0 | 0 | 0
mechanical | Al0.6Cr0.5Cu0.5Fe0.5Ni | 419.217 | 1135.355 | 1693.793 | 22.696 | -343.38 | 192.98 | 0.7609 | 5.7657 | 0 | 0 | 0 | 0 | 0 | 0 | 0
mechanical | Al0.6CrFeMnNi | 361 | 1130 | 1607.1 | 53 | -216.95 | 486.25 | 0.4779 | 3.0055 | 1 | 1 | 0 | 1 | 0 | 0 | 0
mechanical | Al0.6CrNbTi2.0V0.5 | 463.226 | 1215.259 | 1480.92 | 17.391 | -326.6 | 852.28 | -0.0221 | 0.9503 | 0 | 0 | 0 | 0 | 0 | 0 | 0
mechanical | Al0.6MoTaTiV | 570.184 | 962 | 1033 | 30.378 | -436.37 | 816.38 | 0.273 | 1.8751 | 0 | 1 | 1 | 0 | 0 | 0 | 0
mechanical | Al0.6Si0.2CrFeCoNCu0.4 | 708.082 | 730.014 | 1872.688 | 22.219 | -463.54 | 287.5 | 0.353 | 2.2544 | 0 | 0 | 0 | 0 | 0 | 0 | 0
mechanical | Al0.714Cr0.714Cu0.714Fe0.714Ni | 367 | 936.094 | 1273.916 | 22.442 | -329.05 | 198.75 | 0.8794 | 7.575 | 1 | 0 | 0 | 0 | 0 | 0 | 0
mechanical | Al0.75CoCrCu0.25FeNiTi0.5 | 658.998 | 1900 | 2697 | 12.899 | -349.45 | 282.61 | 0.7556 | 5.6957 | 0 | 1 | 1 | 0 | 0 | 0 | 0
mechanical | Al0.75CoCrCu0.25FeNiTi0.5 | 652.2 | 1522.893 | 2098.55 | 13.505 | -361.49 | 282.61 | 0.7479 | 5.5967 | 0 | 0 | 0 | 0 | 0 | 0 | 0
mechanical | Al0.75CoCrFeMnNi | 530 | 1535.176 | 2127.702 | 14.053 | -347.09 | 403.04 | 0.9497 | 8.9062 | 1 | 0 | 0 | 0 | 0 | 0 | 0
mechanical | Al0.75CoCrFeMnNi | 530 | 1535.176 | 2127.702 | 14.053 | -347.09 | 403.04 | 0.9497 | 8.9062 | 1 | 0 | 0 | 0 | 0 | 0 | 0
mechanical | Al0.75CoCrFeNi | 388 | 1004.716 | 1248.299 | 22.077 | -167.32 | 481.12 | 0.4782 | 3.0076 | 1 | 0 | 0 | 0 | 0 | 0 | 0
mechanical | Al0.75CoCrFeNi | 388 | 958.078 | 1240.099 | 18.932 | -168.76 | 501.61 | 0.5251 | 3.3503 | 1 | 0 | 0 | 0 | 0 | 0 | 0
mechanical | Al0.75CoFeNi | 385 | 794 | 1220.12 | 18.825 | -375.47 | 425.12 | 0.2446 | 1.7564 | 1 | 1 | 0 | 0 | 0 | 0 | 0
mechanical | Al0.75CoFeNi | 385 | 908.29 | 1301.24 | 18.612 | -374.07 | 429.83 | 0.282 | 1.9141 | 1 | 0 | 0 | 0 | 0 | 0 | 0
mechanical | Al0.75HfNbTaTiZr | 427 | 1415 | 2050 | 30 | -436.46 | 1011.95 | 0.5498 | 3.5465 | 1 | 1 | 1 | 1 | 0 | 0 | 0
mechanical | Al0.75HfNbTaTiZr | 427 | 1367.523 | 2079.5 | 29.103 | -433.86 | 985.56 | 0.5498 | 3.5465 | 1 | 0 | 0 | 0 | 0 | 0 | 0
mechanical | Al0.75MoNbTiV | 517 | 1184.571 | 1516.48 | 29.918 | -438.93 | 906.35 | 0.0456 | 1.1108 | 1 | 0 | 0 | 0 | 0 | 0 | 0
mechanical | Al0.75MoNbTiV | 517 | 1260 | 1300 | 8 | -438.93 | 983.1 | 0.1008 | 1.2613 | 1 | 1 | 1 | 1 | 0 | 0 | 0
mechanical | Al0.774FeMn0.903Ni0.484 | 310 | 819.208 | 1194.568 | 29.101 | -392.06 | 464.27 | 0.9007 | 7.9562 | 1 | 0 | 0 | 0 | 0 | 0 | 0
mechanical | Al0.774FeMn0.903Ni0.484 | 340 | 823.584 | 1194.234 | 28.485 | -392.4 | 443.86 | 1.1558 | 14.3159 | 1 | 0 | 0 | 0 | 0 | 0 | 0
mechanical | Al0.774FeMn0.903Ni0.484Ti0.026 | 330 | 851.524 | 1191.157 | 30.367 | -387.6 | 467.07 | 0.8643 | 7.3158 | 1 | 0 | 0 | 0 | 0 | 0 | 0
mechanical | Al0.774FeMn0.903Ni0.484Ti0.026 | 410 | 779.774 | 1188.372 | 26.346 | -403.33 | 412.39 | 1.079 | 11.9951 | 1 | 0 | 0 | 0 | 0 | 0 | 0
mechanical | Al0.774FeMn0.903Ni0.484Ti0.097 | 500 | 687.58 | 1086.756 | 28.982 | -397.68 | 448.42 | 0.7165 | 5.2065 | 1 | 0 | 0 | 0 | 0 | 0 | 0
mechanical | Al0.774FeMn0.903Ni0.484Ti0.097 | 495 | 687.58 | 1091.865 | 27.218 | -400.74 | 402.28 | 0.9835 | 9.6263 | 1 | 0 | 0 | 0 | 0 | 0 | 0
mechanical | Al0.7Co0.3CrFeNi | 624 | 1532.349 | 2150.542 | 13.627 | -195.86 | 465.84 | 0.2981 | 1.9866 | 1 | 0 | 0 | 0 | 0 | 0 | 0
mechanical | Al0.7Co0.3CrFeNi | 624 | 2033 | 2635 | 8 | -207.96 | 433.53 | 0.368 | 2.3337 | 1 | 1 | 1 | 1 | 0 | 0 | 0
mechanical | Al0.7CoCrFeMnNi | 622 | 2230 | 2588.3 | 12.015 | -340.38 | 404.63 | 1.0003 | 10.0062 | 1 | 1 | 0 | 0 | 0 | 0 | 0
mechanical | Al0.7CoCrFeNi | 152 | 610.92 | 800.744 | 28.494 | -189.63 | 518.97 | 0.8239 | 6.6666 | 1 | 0 | 0 | 0 | 0 | 0 | 0
mechanical | Al0.7CoCrFeNi | 182 | 610.62 | 798.864 | 28.13 | -189.63 | 502.72 | 0.8239 | 6.6666 | 1 | 0 | 0 | 0 | 0 | 0 | 0
mechanical | Al0.7CoCrFeNi | 262 | 706.488 | 1108.044 | 26.59 | -187.02 | 456.65 | 0.1664 | 1.4668 | 1 | 0 | 0 | 0 | 0 | 0 | 0
mechanical | Al0.7CoCrFeNi | 230 | 700.828 | 1081.09 | 30.042 | -187.13 | 458.73 | 0.2093 | 1.6193 | 1 | 0 | 0 | 0 | 0 | 0 | 0
mechanical | Al0.7CoCrFeNi | 156 | 613.84 | 800.744 | 28.494 | -189.63 | 518.97 | 0.8239 | 6.6666 | 1 | 0 | 0 | 0 | 0 | 0 | 0
mechanical | Al0.7CoCrFeNi | 262 | 706.488 | 1108.044 | 26.59 | -187.02 | 456.65 | 0.1664 | 1.4668 | 1 | 0 | 0 | 0 | 0 | 0 | 0
mechanical | Al0.7CoCrFeNi | 192 | 613.62 | 798.864 | 29.12 | -189.63 | 518.97 | 0.8239 | 6.6666 | 1 | 0 | 0 | 0 | 0 | 0 | 0
mechanical | Al0.7CoCrFeNi | 156 | 613.84 | 800.744 | 28.494 | -189.63 | 518.97 | 0.8239 | 6.6666 | 1 | 0 | 0 | 0 | 0 | 0 | 0
mechanical | Al0.7CoCrFeNi | 184 | 610.62 | 798.864 | 28.13 | -189.63 | 502.72 | 0.8239 | 6.6666 | 1 | 0 | 0 | 0 | 0 | 0 | 0
mechanical | Al0.7CoCrFeNi | 180 | 610.62 | 798.864 | 28.13 | -189.63 | 502.72 | 0.8239 | 6.6666 | 1 | 0 | 0 | 0 | 0 | 0 | 0
mechanical | Al0.7CoCrFeNi | 160 | 613.84 | 798.864 | 28.494 | -189.63 | 518.97 | 0.8239 | 6.6666 | 1 | 0 | 0 | 0 | 0 | 0 | 0
mechanical | Al0.7CoCrFeNi | 172 | 610.62 | 798.864 | 28.13 | -189.63 | 502.72 | 0.8239 | 6.6666 | 1 | 0 | 0 | 0 | 0 | 0 | 0
mechanical | Al0.7CoCrFeNi | 268 | 704.928 | 1109.454 | 25.453 | -187.02 | 456.91 | 0.1664 | 1.4668 | 1 | 0 | 0 | 0 | 0 | 0 | 0
mechanical | Al0.7CoCrFeNi | 240 | 700.688 | 1086.43 | 29.862 | -185.11 | 457.87 | 0.2093 | 1.6193 | 1 | 0 | 0 | 0 | 0 | 0 | 0
mechanical | Al0.7CoCrFeNi | 232 | 700.828 | 1081.09 | 29.7 | -187.13 | 457.93 | 0.2093 | 1.6193 | 1 | 0 | 0 | 0 | 0 | 0 | 0
mechanical | Al0.7CrFeMnNi | 375 | 1170 | 1653.94 | 55 | -220.96 | 484.28 | 0.5561 | 3.5984 | 1 | 1 | 0 | 1 | 0 | 0 | 0
mechanical | Al0.81CoCrFeMnNi | 539 | 1559.565 | 2095.834 | 13.915 | -346.73 | 414.75 | 0.999 | 9.9769 | 1 | 0 | 0 | 0 | 0 | 0 | 0
mechanical | Al0.81CoCrFeMnNi | 539 | 1559.565 | 2095.834 | 13.915 | -346.73 | 414.75 | 0.999 | 9.9769 | 1 | 0 | 0 | 0 | 0 | 0 | 0
mechanical | Al0.833Cr0.833Cu0.833Fe0.833Ni | 407 | 1075.812 | 1662.9 | 20.24 | -306.65 | 222.41 | 0.7884 | 6.1434 | 1 | 0 | 0 | 0 | 0 | 0 | 0
mechanical | Al0.853Co0.647CrFe0.147Ni0.294 | 699 | 1438.494 | 2283.572 | 13.352 | -193.77 | 523.4 | 0.2786 | 1.8994 | 1 | 0 | 0 | 0 | 0 | 0 | 0
mechanical | Al0.85CoCrFeNi | 515.973 | 1537.971 | 2297.008 | 18.68 | -192.63 | 424.27 | 0.2691 | 1.8582 | 0 | 0 | 0 | 0 | 0 | 0 | 0
mechanical | Al0.85CoCrFeNi | 519.37 | 1332.924 | 1878.972 | 19.916 | -173.83 | 503.67 | 0.3182 | 2.0806 | 0 | 0 | 0 | 0 | 0 | 0 | 0
mechanical | Al0.875CoCrFeNi | 473.726 | 1335.606 | 1909.502 | 20.248 | -169.26 | 490.51 | 0.5125 | 3.2546 | 0 | 0 | 0 | 0 | 0 | 0 | 0
mechanical | Al0.875CoCrFeNi | 538 | 1423.842 | 2254.902 | 19.598 | -179.75 | 476.01 | 0.2207 | 1.6624 | 1 | 0 | 0 | 0 | 0 | 0 | 0
mechanical | Al0.875CoCrFeNi | 538 | 1421.688 | 2279.082 | 19.904 | -173.83 | 489.37 | 0.3865 | 2.4351 | 1 | 0 | 0 | 0 | 0 | 0 | 0
mechanical | Al0.885CrFeNi | 466.558 | 770 | 1257.651 | 37.1 | -196.59 | 527.26 | -0.0073 | 0.9833 | 0 | 1 | 0 | 1 | 0 | 0 | 0
mechanical | Al0.88CoCrFeMnNi | 533 | 1527.695 | 2009.542 | 13.255 | -359.65 | 419.65 | 0.8694 | 7.4031 | 1 | 0 | 0 | 0 | 0 | 0 | 0
mechanical | Al0.88CoCrFeMnNi | 533 | 1527.695 | 2009.542 | 13.255 | -359.65 | 419.65 | 0.8694 | 7.4031 | 1 | 0 | 0 | 0 | 0 | 0 | 0
mechanical | Al0.8CoCrCuFe | 271 | 776.254 | 1254.242 | 23.217 | -205.46 | 221.49 | 0.4585 | 2.8743 | 1 | 0 | 0 | 0 | 0 | 0 | 0
mechanical | Al0.8CoCrCuFe | 271 | 776.254 | 1254.242 | 23.217 | -205.46 | 221.49 | 0.4585 | 2.8743 | 1 | 0 | 0 | 0 | 0 | 0 | 0
mechanical | Al0.8CoCrCuFeNi | 270 | 652.04 | 1124.244 | 19.873 | -286.09 | 158.95 | 0.806 | 6.3978 | 1 | 0 | 0 | 0 | 0 | 0 | 0
mechanical | Al0.8CoCrCuFeNi | 270 | 652.04 | 1124.244 | 19.873 | -286.09 | 158.95 | 0.806 | 6.3978 | 1 | 0 | 0 | 0 | 0 | 0 | 0
mechanical | Al0.8CoCrFeNiTi0.2 | 575.326 | 968 | 1269.439 | 30.1 | -196.89 | 530.25 | 0.4274 | 2.6755 | 0 | 1 | 0 | 1 | 0 | 0 | 0
mechanical | Al0.8CrFeMnNi | 386 | 1200 | 1817.06 | 55 | -219.32 | 483.74 | 0.4511 | 2.8257 | 1 | 1 | 0 | 1 | 0 | 0 | 0
mechanical | Al0.8Si0.2CrFeCoNCu0.2 | 715.83 | 730.014 | 1765.195 | 21.415 | -448.86 | 349.61 | 0.3266 | 2.1212 | 0 | 0 | 0 | 0 | 0 | 0 | 0
mechanical | Al0.947Co0.158MoNi0.289W0.237 | 725 | 1521.356 | 1856.128 | 11.68 | -376.06 | 629.87 | 0.5737 | 3.7471 | 1 | 0 | 0 | 0 | 0 | 0 | 0
mechanical | Al0.95CoCrFeMnNi | 535 | 1514.795 | 2003.54 | 13.853 | -361.1 | 419.26 | 0.86 | 7.2441 | 1 | 0 | 0 | 0 | 0 | 0 | 0
mechanical | Al0.95CoCrFeMnNi | 535 | 1514.795 | 2003.54 | 13.853 | -361.1 | 419.26 | 0.86 | 7.2441 | 1 | 0 | 0 | 0 | 0 | 0 | 0
mechanical | Al0.9CoCrFeNi | 145 | 624.594 | 850.056 | 27.898 | -181.46 | 491.41 | 0.7433 | 5.5378 | 1 | 0 | 0 | 0 | 0 | 0 | 0
mechanical | Al0.9CoCrFeNi | 205 | 649.274 | 929.51 | 28.795 | -181.46 | 513.27 | 0.611 | 4.083 | 1 | 0 | 0 | 0 | 0 | 0 | 0
mechanical | Al0.9CoCrFeNi | 310 | 883.006 | 1188.846 | 20.089 | -172.77 | 480.16 | 0.4805 | 3.0236 | 1 | 0 | 0 | 0 | 0 | 0 | 0
mechanical | Al0.9CoCrFeNi | 511 | 1400.298 | 2276.822 | 19.855 | -166.53 | 472.31 | 0.315 | 2.0655 | 1 | 0 | 0 | 0 | 0 | 0 | 0
mechanical | Al0.9CoCrFeNi | 420 | 1212.108 | 1862.17 | 22.397 | -173.56 | 487.7 | 0.2131 | 1.6334 | 1 | 0 | 0 | 0 | 0 | 0 | 0
mechanical | Al0.9CoCrFeNi | 160 | 647.834 | 929.51 | 28.512 | -181.46 | 513.27 | 0.7433 | 5.5378 | 1 | 0 | 0 | 0 | 0 | 0 | 0
mechanical | Al0.9CoCrFeNi | 365 | 991.678 | 1254.21 | 20.705 | -171.32 | 476.98 | 0.4551 | 2.8515 | 1 | 0 | 0 | 0 | 0 | 0 | 0
mechanical | Al0.9CoCrFeNi | 210 | 649.274 | 908.63 | 28.118 | -181.46 | 490.03 | 0.2765 | 1.8902 | 1 | 0 | 0 | 0 | 0 | 0 | 0
mechanical | Al0.9CoCrFeNi | 375 | 999.058 | 1254.21 | 20.555 | -170.11 | 476.98 | 0.4464 | 2.7951 | 1 | 0 | 0 | 0 | 0 | 0 | 0
mechanical | Al0.9CoCrFeNi | 355 | 890.636 | 1188.846 | 20.443 | -177.82 | 478.96 | 0.4803 | 3.022 | 1 | 0 | 0 | 0 | 0 | 0 | 0
mechanical | Al0.9CoCrFeNi | 415 | 1229.868 | 1823.27 | 19.932 | -173.56 | 485.12 | 0.2131 | 1.6334 | 1 | 0 | 0 | 0 | 0 | 0 | 0
mechanical | Al0.9CoCrFeNi | 340 | 886.396 | 1188.846 | 20.473 | -173.01 | 480.16 | 0.4805 | 3.0236 | 1 | 0 | 0 | 0 | 0 | 0 | 0
mechanical | Al0.9CoCrFeNi | 410 | 1157.558 | 1716.23 | 21.163 | -173.56 | 483.76 | 0.2083 | 1.6155 | 1 | 0 | 0 | 0 | 0 | 0 | 0
mechanical | Al0.9CoCrFeNi | 370 | 999.058 | 1254.21 | 20.555 | -170.11 | 476.98 | 0.4464 | 2.7951 | 1 | 0 | 0 | 0 | 0 | 0 | 0
mechanical | Al0.9CoCrFeNi | 185 | 644.614 | 921.65 | 28.17 | -181.46 | 497.01 | 0.7433 | 5.5378 | 1 | 0 | 0 | 0 | 0 | 0 | 0
mechanical | Al0.9CoCrFeNi | 260 | 761.6 | 1129.692 | 22.69 | -185.11 | 469.47 | 0.1016 | 1.2635 | 1 | 0 | 0 | 0 | 0 | 0 | 0
mechanical | Al0.9CoCrFeNiTi0.5 | 623 | 1394.683 | 2043.134 | 15.232 | -304.03 | 475.28 | 0.4948 | 3.1244 | 1 | 0 | 0 | 0 | 0 | 0 | 0
mechanical | Al0.9Si0.2CrFeCoNCu0.1 | 712.83 | 730.014 | 1766.995 | 21.767 | -440.38 | 516.27 | 0.1719 | 1.4857 | 0 | 0 | 0 | 0 | 0 | 0 | 0
mechanical | Al1.125CuFe0.75NiTi1.125 | 516 | 906.84 | 1242.142 | 21.635 | -320.25 | 112.24 | 0.7911 | 6.1814 | 1 | 0 | 0 | 0 | 0 | 0 | 0
mechanical | Al1.25CoCrFeMnNi | 539 | 1309.361 | 1659.56 | 17.138 | -360.24 | 494.8 | 0.9985 | 9.9661 | 1 | 0 | 0 | 0 | 0 | 0 | 0
mechanical | Al1.25CoCrFeNi | 487 | 1256.052 | 2016.393 | 18.176 | -284.7 | 494.54 | 0.4421 | 2.7679 | 1 | 0 | 0 | 0 | 0 | 0 | 0
mechanical | Al1.25CrFeNi | 421.8 | 1035.21 | 1500.791 | 27.557 | -174.64 | 524.35 | 0.1226 | 1.326 | 1 | 0 | 0 | 0 | 0 | 0 | 0
mechanical | Al1.3CoCrCuFe | 476 | 1145.45 | 1717.406 | 22.808 | -284.31 | 212.63 | 0.8305 | 6.768 | 1 | 0 | 0 | 0 | 0 | 0 | 0
mechanical | Al1.3CoCrCuFeNi | 470 | 1205.498 | 1701.173 | 17.476 | -373.63 | 176.27 | 1.2715 | 18.6841 | 1 | 0 | 0 | 0 | 0 | 0 | 0
mechanical | Al1.5CoCrCuFe | 510 | 1076.748 | 1707.926 | 20.29 | -300.34 | 192.75 | 0.9507 | 8.9276 | 1 | 0 | 0 | 0 | 0 | 0 | 0
mechanical | Al1.5CoCrCuFeNi | 506 | 1147.834 | 1677.413 | 19.302 | -355.09 | 194.01 | 1.0734 | 11.84 | 1 | 0 | 0 | 0 | 0 | 0 | 0
mechanical | Al1.5CoCrFeMo0.5Ni | 655 | 1246.86 | 1901.683 | 13.067 | -298.09 | 555.72 | 0.5789 | 3.7926 | 1 | 0 | 0 | 0 | 0 | 0 | 0
mechanical | Al1.5CoCrFeNi | 355 | 1079.496 | 1878.96 | 26.234 | -287.76 | 467.4 | 0.4809 | 3.0265 | 1 | 0 | 0 | 0 | 0 | 0 | 0
mechanical | Al1.5CoCrFeNi | 200 | 862.502 | 1143.271 | 27.836 | -285.18 | 510.16 | 0.8369 | 6.8695 | 1 | 0 | 0 | 0 | 0 | 0 | 0
mechanical | Al1.5CoCrFeNi | 335 | 1072.456 | 1880.5 | 26.154 | -284.21 | 460.41 | 0.4643 | 2.9127 | 1 | 0 | 0 | 0 | 0 | 0 | 0
mechanical | Al1.5CoCrFeNi | 245 | 978.43 | 1412.591 | 25.283 | -276.8 | 472.22 | 0.3722 | 2.3562 | 1 | 0 | 0 | 0 | 0 | 0 | 0
mechanical | Al1.5CoCrFeNi | 330 | 1072.456 | 1880.5 | 26.154 | -284.21 | 460.41 | 0.4643 | 2.9127 | 1 | 0 | 0 | 0 | 0 | 0 | 0
mechanical | Al1.5CoCrFeNi | 420 | 1190.174 | 1965.35 | 26.709 | -278.85 | 462.55 | 0.4499 | 2.818 | 1 | 0 | 0 | 0 | 0 | 0 | 0
mechanical | Al1.5CoCrFeNi | 255 | 978.43 | 1416.251 | 25.605 | -286 | 475.43 | 0.3802 | 2.3997 | 1 | 0 | 0 | 0 | 0 | 0 | 0
mechanical | Al1.5CoCrFeNi | 190 | 861.982 | 1140.914 | 29.51 | -285.18 | 534.12 | 0.8369 | 6.8695 | 1 | 0 | 0 | 0 | 0 | 0 | 0
mechanical | Al1.5CoCrFeNi | 210 | 862.502 | 1147.871 | 26.692 | -285.18 | 507.69 | 0.4539 | 2.8441 | 1 | 0 | 0 | 0 | 0 | 0 | 0
mechanical | Al1.5CoCrFeNi | 350 | 1080.376 | 1878.96 | 26.41 | -287.76 | 467.4 | 0.4809 | 3.0265 | 1 | 0 | 0 | 0 | 0 | 0 | 0
mechanical | Al1.5CoCrFeNi | 320 | 1036.586 | 1480.722 | 24.176 | -288.64 | 473.42 | 0.4809 | 3.0265 | 1 | 0 | 0 | 0 | 0 | 0 | 0
mechanical | Al1.5CoCrFeNi | 355 | 1079.496 | 1878.96 | 26.234 | -287.76 | 467.4 | 0.4809 | 3.0265 | 1 | 0 | 0 | 0 | 0 | 0 | 0
mechanical | Al1.5CoCrFeNi | 440 | 1161.744 | 1947.75 | 26.243 | -278.85 | 462.41 | 0.4453 | 2.7882 | 1 | 0 | 0 | 0 | 0 | 0 | 0
mechanical | Al1.5CoCrFeNi | 484 | 1186.954 | 1978.603 | 25.228 | -275.12 | 482.23 | 0.5092 | 3.2302 | 1 | 0 | 0 | 0 | 0 | 0 | 0
mechanical | Al1.5CoCrFeNi | 250 | 978.43 | 1406.831 | 24.641 | -275.1 | 467.81 | 0.3918 | 2.465 | 1 | 0 | 0 | 0 | 0 | 0 | 0
mechanical | Al1.5CoCrFeNi | 430 | 1162.81 | 1947.75 | 26.243 | -278.85 | 462.41 | 0.4453 | 2.7882 | 1 | 0 | 0 | 0 | 0 | 0 | 0
mechanical | Al1.5CoCrFeNiTi | 627.403 | 1421.83 | 1929.74 | 11.314 | -313.24 | 465.11 | 0.5917 | 3.9055 | 0 | 0 | 0 | 0 | 0 | 0 | 0
mechanical | Al1.5CrFeNi | 425.2 | 1063.834 | 1936.091 | 24.162 | -174.44 | 495.8 | 0.2121 | 1.6297 | 1 | 0 | 0 | 0 | 0 | 0 | 0
mechanical | Al1.5NbTiVZr | 630 | 1307.51 | 1462.958 | 19.495 | -206.02 | 957.82 | 0.1087 | 1.2845 | 1 | 0 | 0 | 0 | 0 | 0 | 0
mechanical | Al1.5NbTiVZr | 620 | 1305.47 | 1443.488 | 18.868 | -214.6 | 947.57 | 0.0045 | 1.0104 | 1 | 0 | 0 | 0 | 0 | 0 | 0
mechanical | Al1.75CrFeNi | 482.9 | 888.644 | 1406.401 | 24.766 | -188.8 | 483.17 | 0.1163 | 1.3071 | 1 | 0 | 0 | 0 | 0 | 0 | 0
mechanical | Al1.8CoCrCuFe | 557 | 659.276 | 977.68 | 20.317 | -289.09 | 142.3 | 0.7519 | 5.6483 | 1 | 0 | 0 | 0 | 0 | 0 | 0
mechanical | Al1.8CoCrCuFeNi | 650 | 980.286 | 1625.86 | 15.786 | -354.08 | 170.53 | 0.9875 | 9.7159 | 1 | 0 | 0 | 0 | 0 | 0 | 0
mechanical | Al10.0Co25.0Cr8.0Fe15.0Ni36.0Ti6.0 | 340 | 684.971 | 1051.2 | 23.279 | -334.53 | 448.62 | 0.3036 | 2.0118 | 1 | 0 | 0 | 0 | 0 | 0 | 0
mechanical | Al11.1(CoCrCuFeMnNiTiV)88.9 | 646.248 | 1434.373 | 1684.43 | 10.28 | -431.56 | 303.36 | 1.06 | 11.4827 | 0 | 0 | 0 | 0 | 0 | 0 | 0
mechanical | Al15.85Fe11.15Co32.11Cr10.76Ni30.13 | 321.733 | 868.97 | 1146.861 | 16.811 | -353.96 | 438.12 | 0.3061 | 2.0236 | 0 | 0 | 0 | 0 | 0 | 0 | 0
mechanical | Al2.0CoCrCuFe | 567 | 498.896 | 831.528 | 21.275 | -359.68 | 136.34 | 1.0114 | 10.2662 | 1 | 0 | 0 | 0 | 0 | 0 | 0
mechanical | Al2.0CoCrCuFeNi | 560 | 504.16 | 811.856 | 20.099 | -386.75 | 135.35 | 0.9676 | 9.2802 | 1 | 0 | 0 | 0 | 0 | 0 | 0
mechanical | Al2.0CoCrFeMo0.5Ni | 605 | 1246.232 | 1796.556 | 11.7 | -339.57 | 541.38 | 0.6541 | 4.5088 | 1 | 0 | 0 | 0 | 0 | 0 | 0
mechanical | Al2.0CoCrFeNi | 509 | 957.172 | 1599.171 | 22.199 | -285.5 | 489.16 | 0.7269 | 5.3324 | 1 | 0 | 0 | 0 | 0 | 0 | 0
mechanical | Al2.0CoCrFeNiTi | 643 | 1247.108 | 1751.653 | 17.655 | -317.01 | 474.86 | 0.5953 | 3.9383 | 1 | 0 | 0 | 0 | 0 | 0 | 0
mechanical | Al2.3CoCrCuFe | 603 | 465.916 | 802.532 | 16.959 | -443.48 | 131.37 | 0.9255 | 8.4239 | 1 | 0 | 0 | 0 | 0 | 0 | 0
mechanical | Al2.3CoCrCuFeNi | 600 | 495.06 | 806.872 | 19.683 | -397.31 | 108.68 | 0.951 | 8.9331 | 1 | 0 | 0 | 0 | 0 | 0 | 0
mechanical | Al2.5CoCrCuFe | 624 | 457.316 | 800.592 | 16.134 | -443.48 | 97.25 | 0.8945 | 7.843 | 1 | 0 | 0 | 0 | 0 | 0 | 0
mechanical | Al2.5CoCrCuFeNi | 620 | 451.456 | 786.94 | 16.416 | -420.87 | 103.46 | 0.7453 | 5.5625 | 1 | 0 | 0 | 0 | 0 | 0 | 0
mechanical | Al2.5CoCrFeNi | 487 | 599.548 | 830.764 | 19.188 | -342.74 | 461.69 | 0.6312 | 4.278 | 1 | 0 | 0 | 0 | 0 | 0 | 0
mechanical | Al2.8CoCrCuFe | 657 | 450.616 | 800.644 | 15.838 | -409.39 | 84.26 | 0.8352 | 6.8416 | 1 | 0 | 0 | 0 | 0 | 0 | 0
mechanical | Al2.8CoCrCuFeNi | 650 | 448.116 | 762.568 | 16.098 | -411.82 | 100.78 | 0.5606 | 3.6358 | 1 | 0 | 0 | 0 | 0 | 0 | 0
mechanical | Al20(CoCrCuFeMnNiTiV)80 | 683.334 | 1310.97 | 1528.58 | 13.647 | -413.42 | 299.2 | 0.9233 | 8.3806 | 0 | 0 | 0 | 0 | 0 | 0 | 0
mechanical | Al20.0Cr10.0Nb15.0Ti20.0V25.0Zr10.0 | 626.168 | 1330.023 | 1605.872 | 17.002 | -365.37 | 1088.15 | 0.0866 | 1.2207 | 0 | 0 | 0 | 0 | 0 | 0 | 0
mechanical | Al20.0Cr10.0Nb15.0Ti20.0V25.0Zr10.0 | 665 | 1329.2 | 1589.952 | 16.647 | -369.81 | 1062.66 | 0.1975 | 1.576 | 1 | 0 | 0 | 0 | 0 | 0 | 0
mechanical | Al20.0Ti20.0Ni20.0Cu20.0Fe20.0 | 544 | 1034.766 | 1359.502 | 20.712 | -316.47 | 94.42 | 0.7103 | 5.1322 | 1 | 0 | 0 | 0 | 0 | 0 | 0
mechanical | Al20.0Ti20.0Ni20.0Cu20.0Fe20.0 | 516 | 1028.686 | 1368.122 | 20.712 | -316.57 | 94.42 | 0.711 | 5.1403 | 1 | 0 | 0 | 0 | 0 | 0 | 0
mechanical | Al20.0Ti20.0Ni20.0Cu20.0Fe20.0 | 365 | 956.255 | 1285.771 | 22.506 | -333.67 | 94.75 | 0.6948 | 4.9526 | 1 | 0 | 0 | 0 | 0 | 0 | 0
mechanical | Al20.0Ti20.0Ni20.0Cu20.0Fe20.0 | 449 | 1047.084 | 1511.12 | 20.996 | -327.13 | 93.62 | 0.711 | 5.1403 | 1 | 0 | 0 | 0 | 0 | 0 | 0
mechanical | Al22.5Cu20.0Fe15.0Ni20.0Ti22.5 | 516 | 906.84 | 1242.142 | 21.635 | -320.25 | 112.24 | 0.7911 | 6.1814 | 1 | 0 | 0 | 0 | 0 | 0 | 0
mechanical | Al22.5Ti22.5Ni20.0Cu20.0Fe15.0 | 370 | 931.625 | 1242.162 | 23.692 | -320.72 | 90.05 | 0.8206 | 6.6164 | 1 | 0 | 0 | 0 | 0 | 0 | 0
mechanical | Al22.5Ti22.5Ni20.0Cu20.0Fe15.0 | 516 | 911.14 | 1239.122 | 22.271 | -314.24 | 88.19 | 0.8206 | 6.6164 | 1 | 0 | 0 | 0 | 0 | 0 | 0
mechanical | Al22.5Ti22.5Ni20.0Cu20.0Fe15.0 | 434 | 928.982 | 1239.931 | 22.737 | -320.72 | 90.05 | 0.8206 | 6.6164 | 1 | 0 | 0 | 0 | 0 | 0 | 0
mechanical | Al22.5Ti22.5Ni20.0Cu20.0Fe15.0 | 575 | 932.633 | 1225.035 | 22.023 | -308.96 | 88.19 | 0.8189 | 6.5895 | 1 | 0 | 0 | 0 | 0 | 0 | 0
mechanical | Al23.0Co15.0Cr23.0Cu8.0Fe15.0Ni16.0 | 625 | 1281.146 | 1669.443 | 13.291 | -186.18 | 340.77 | 0.5935 | 3.9217 | 1 | 0 | 0 | 0 | 0 | 0 | 0
mechanical | Al25.0Ti25.0Ni25.0Cu25.0 | 537 | 772.504 | 1347.228 | 20.615 | -339.68 | 65.95 | 0.4964 | 3.1359 | 1 | 0 | 0 | 0 | 0 | 0 | 0
mechanical | Al25.0Ti25.0Ni25.0Cu25.0 | 521 | 770.484 | 1347.228 | 20.615 | -339.68 | 65.95 | 0.4971 | 3.1409 | 1 | 0 | 0 | 0 | 0 | 0 | 0
mechanical | Al25.0Ti25.0Ni25.0Cu25.0 | 518 | 769.084 | 1352.477 | 20.615 | -339.68 | 65.95 | 0.4971 | 3.1409 | 1 | 0 | 0 | 0 | 0 | 0 | 0
mechanical | Al25.0Ti25.0Ni25.0Cu25.0 | 416 | 797.924 | 1368.468 | 21.047 | -350.56 | 66.63 | 0.5777 | 3.7817 | 1 | 0 | 0 | 0 | 0 | 0 | 0
mechanical | Al3.0CoCrCuFe | 644 | 400.956 | 756.032 | 20.431 | -428.24 | 91.04 | 0.8173 | 6.5655 | 1 | 0 | 0 | 0 | 0 | 0 | 0
mechanical | Al3.0CoCrCuFeNi | 640 | 448.116 | 762.308 | 14.606 | -423.56 | 100.36 | 0.5406 | 3.4721 | 1 | 0 | 0 | 0 | 0 | 0 | 0
mechanical | Al3.0CoCrFeNi | 506 | 521.424 | 810.128 | 18.664 | -362.25 | 457.54 | 0.4585 | 2.8744 | 1 | 0 | 0 | 0 | 0 | 0 | 0
mechanical | Al35.0Mg15.0Zn30.0Cu5.0Si15.0 | 634.501 | 458.44 | 727.46 | 7.34 | -847.98 | 23.41 | -0.1596 | 0.6924 | 0 | 0 | 0 | 0 | 0 | 0 | 0
mechanical | Al35.0Mg20.0Zn30.0Cu5.0Si10.0 | 604.383 | 442.52 | 733.228 | 8.786 | -844.31 | 7.33 | -0.1068 | 0.7821 | 0 | 0 | 0 | 0 | 0 | 0 | 0
mechanical | Al35.0Mg25.0Zn30.0Cu5.0Si5.0 | 536.815 | 527.496 | 701.628 | 15.99 | -767.57 | -11.22 | -0.0347 | 0.9233 | 0 | 0 | 0 | 0 | 0 | 0 | 0
mechanical | Al40(CoCrCuFeMnNiTiV)60 | 654.654 | 531.536 | 804.268 | 20.064 | -418.85 | 209.72 | 0.5064 | 3.2092 | 0 | 0 | 0 | 0 | 0 | 0 | 0
mechanical | Al8.0Co17.0Cr17.0Cu8.0Fe17.0Ni33.0 | 260 | 535.056 | 955.952 | 22.305 | -354.59 | 265.24 | 0.2258 | 1.682 | 1 | 0 | 0 | 0 | 0 | 0 | 0
mechanical | Al8.0Co18.0Cr14.0Cu8.0Fe17.0Ni33.0MoTiW | 230 | 524.98 | 1034.712 | 28.853 | -403.06 | 255.39 | 0.385 | 2.4269 | 1 | 0 | 0 | 0 | 0 | 0 | 0
mechanical | Al8.0Cu0.5Li0.5Mg0.5Zn0.5 | 557.457 | 507.56 | 886.648 | 20.358 | -488.51 | 301.42 | 0.3829 | 2.4147 | 0 | 0 | 0 | 0 | 0 | 0 | 0
mechanical | Al8.0Li0.5Mg0.5Sn0.5Zn0.5 | 551.62 | 445.94 | 901.58 | 23.945 | -484.09 | 398.52 | 0.2929 | 1.9628 | 0 | 0 | 0 | 0 | 0 | 0 | 0
mechanical | AlC0.1CoCrFeNi | 697.918 | 1085.15 | 2268.63 | 21.698 | -267.21 | 481.09 | 0.4104 | 2.5727 | 0 | 0 | 0 | 0 | 0 | 0 | 0
mechanical | AlC0.1CoCrFeNi | 698.314 | 957 | 2550 | 22.597 | -270.37 | 484.21 | 0.4104 | 2.5727 | 0 | 1 | 1 | 0 | 0 | 0 | 0
mechanical | AlC0.2CoCrFeNi | 694.552 | 906 | 2386 | 22.646 | -308.41 | 537.76 | 0.474 | 2.9786 | 0 | 1 | 1 | 0 | 0 | 0 | 0
mechanical | AlC0.2CoCrFeNi | 694.552 | 978.31 | 2273.081 | 20.206 | -304.02 | 531.12 | 0.3839 | 2.4203 | 0 | 0 | 0 | 0 | 0 | 0 | 0
mechanical | AlC0.3CoCrFeNi | 722.253 | 975.41 | 2213.037 | 21.156 | -289.19 | 570.4 | 0.1948 | 1.5659 | 0 | 0 | 0 | 0 | 0 | 0 | 0
mechanical | AlC0.3CoCrFeNi | 722.253 | 867 | 2178 | 23.146 | -297.87 | 567.42 | 0.2099 | 1.6216 | 0 | 1 | 1 | 0 | 0 | 0 | 0
mechanical | AlC0.4CoCrFeNi | 720.037 | 1056 | 2375 | 23.753 | -287.59 | 497.15 | 0.1786 | 1.5087 | 0 | 1 | 1 | 0 | 0 | 0 | 0
mechanical | AlC0.4CoCrFeNi | 720.037 | 1065.34 | 2301.6 | 23.206 | -287.59 | 497.15 | 0.1786 | 1.5087 | 0 | 0 | 0 | 0 | 0 | 0 | 0
mechanical | AlC0.5CoCrFeNi | 709.729 | 1060 | 2250 | 24.352 | -268.66 | 440.9 | 0.1994 | 1.5826 | 0 | 1 | 1 | 0 | 0 | 0 | 0
mechanical | AlC0.5CoCrFeNi | 709.729 | 1124.14 | 2293.78 | 23.999 | -266.86 | 440.9 | 0.1676 | 1.4711 | 0 | 0 | 0 | 0 | 0 | 0 | 0
mechanical | AlC1.5CoCrFeNi | 663.845 | 1235.64 | 2087.22 | 15.211 | -312.8 | 482.89 | 0.5696 | 3.7119 | 0 | 0 | 0 | 0 | 0 | 0 | 0
mechanical | AlCCoCrFeNi | 665.57 | 1240.68 | 2131.7 | 14.727 | -322.07 | 443.55 | 0.5657 | 3.6786 | 0 | 0 | 0 | 0 | 0 | 0 | 0
mechanical | AlCCoCrFeNi | 665.79 | 1251 | 2166 | 15.462 | -322.07 | 447.4 | 0.5657 | 3.6786 | 0 | 1 | 1 | 0 | 0 | 0 | 0
mechanical | AlCCoCrFeNi | 662.64 | 1301.44 | 2115.48 | 15.378 | -336.11 | 443.57 | 0.5901 | 3.8913 | 0 | 0 | 0 | 0 | 0 | 0 | 0
mechanical | AlCo0.149Cr0.34Cu0.191Fe0.34Ni0.106 | 749 | 491.216 | 841.464 | 14.814 | -397.02 | 225.81 | 0.5131 | 3.2593 | 1 | 0 | 0 | 0 | 0 | 0 | 0
mechanical | AlCo0.234Cr0.468Cu0.106Fe0.213Ni0.106 | 797 | 481.116 | 839.656 | 15.372 | -319.26 | 328.34 | 0.4836 | 3.0448 | 1 | 0 | 0 | 0 | 0 | 0 | 0
mechanical | AlCo0.238Cr0.714Cu0.119Fe0.167Ni0.143 | 783 | 589.469 | 867.008 | 13.634 | -314.4 | 369.46 | 0.4971 | 3.1412 | 1 | 0 | 0 | 0 | 0 | 0 | 0
mechanical | AlCo0.255Cr0.255Cu0.106Fe0.277Ni0.234 | 811 | 488.976 | 817.26 | 16.277 | -366.45 | 272.47 | 0.5387 | 3.4572 | 1 | 0 | 0 | 0 | 0 | 0 | 0
mechanical | AlCo0.255Cr0.426Cu0.106Fe0.234Ni0.106 | 843 | 474.996 | 838.236 | 15.972 | -319.48 | 311.72 | 0.5186 | 3.3005 | 1 | 0 | 0 | 0 | 0 | 0 | 0
mechanical | AlCo0.256Cr0.795Cu0.128Fe0.205Ni0.179 | 802 | 972.597 | 2047.255 | 17.22 | -190.24 | 358.21 | 0.3074 | 2.0297 | 1 | 0 | 0 | 0 | 0 | 0 | 0
mechanical | AlCo0.25CrFeNi | 480.476 | 1363 | 2444.06 | 19 | -163.69 | 532.48 | 0.1991 | 1.5815 | 0 | 1 | 0 | 1 | 0 | 0 | 0
mechanical | AlCo0.277Cr0.277Cu0.106Fe0.255Ni0.213 | 799 | 488.976 | 812.8 | 16.135 | -363.47 | 272.47 | 0.4329 | 2.7096 | 1 | 0 | 0 | 0 | 0 | 0 | 0
mechanical | AlCo0.277Cr0.426Cu0.106Fe0.213Ni0.106 | 805 | 474.996 | 826.336 | 15.936 | -316.5 | 311.21 | 0.4612 | 2.8917 | 1 | 0 | 0 | 0 | 0 | 0 | 0
mechanical | AlCo0.278Cr0.861Cu0.167Fe0.25Ni0.222 | 790 | 1158.407 | 1982.073 | 20.353 | -190.24 | 362.83 | 0.3631 | 2.3072 | 1 | 0 | 0 | 0 | 0 | 0 | 0
mechanical | AlCo0.289Cr0.158Cu0.237Fe0.816Ni0.132 | 604 | 502.016 | 787.9 | 17.606 | -416.48 | 212.17 | 0.3854 | 2.4287 | 1 | 0 | 0 | 0 | 0 | 0 | 0
mechanical | AlCo0.298Cr0.319Cu0.106Fe0.277Ni0.128 | 728 | 497.456 | 822.964 | 15.542 | -412.44 | 286.87 | 0.4652 | 2.9188 | 1 | 0 | 0 | 0 | 0 | 0 | 0
mechanical | AlCo0.298Cr0.404Cu0.106Fe0.213Ni0.106 | 855 | 479.656 | 831.916 | 15.84 | -341.67 | 304.02 | 0.5645 | 3.6687 | 1 | 0 | 0 | 0 | 0 | 0 | 0
mechanical | AlCo0.298Cr0.426Cu0.106Fe0.191Ni0.106 | 859 | 473.396 | 830.796 | 15.884 | -316.5 | 311.21 | 0.4812 | 3.028 | 1 | 0 | 0 | 0 | 0 | 0 | 0
mechanical | AlCo0.304Cr0.5Cu0.109Fe0.152Ni0.109 | 811 | 490.396 | 831.92 | 16.334 | -316.28 | 369.46 | 0.3641 | 2.3124 | 1 | 0 | 0 | 0 | 0 | 0 | 0
mechanical | AlCo0.318Cr0.5Cu0.114Fe0.205Ni0.136 | 790 | 499.676 | 837.296 | 16.512 | -306.18 | 337.55 | 0.5286 | 3.3776 | 1 | 0 | 0 | 0 | 0 | 0 | 0
mechanical | AlCo0.326Cr0.488Cu0.116Fe0.279Ni0.116 | 828 | 501.276 | 838.876 | 16.51 | -316.5 | 315.93 | 0.5443 | 3.502 | 1 | 0 | 0 | 0 | 0 | 0 | 0
mechanical | AlCo0.333Cr0.333Cu0.333Fe0.333 | 644 | 400.956 | 756.032 | 20.431 | -428.24 | 91.04 | 0.8173 | 6.5655 | 1 | 0 | 0 | 0 | 0 | 0 | 0
mechanical | AlCo0.333Cr0.333Fe0.333Ni0.333 | 506 | 521.424 | 810.128 | 18.664 | -362.25 | 457.54 | 0.4585 | 2.8744 | 1 | 0 | 0 | 0 | 0 | 0 | 0
mechanical | AlCo0.349Cr0.395Cu0.116Fe0.326Ni0.14 | 794 | 504.576 | 834.456 | 15.634 | -351.75 | 286.85 | 0.631 | 4.2761 | 1 | 0 | 0 | 0 | 0 | 0 | 0
mechanical | AlCo0.357Cr0.357Cu0.357Fe0.357 | 657 | 450.616 | 800.644 | 15.838 | -409.39 | 84.26 | 0.8352 | 6.8416 | 1 | 0 | 0 | 0 | 0 | 0 | 0
mechanical | AlCo0.362Cr0.34Cu0.106Fe0.213Ni0.106 | 841 | 483.752 | 833.752 | 15.825 | -370.21 | 286.87 | 0.6246 | 4.2134 | 1 | 0 | 0 | 0 | 0 | 0 | 0
mechanical | AlCo0.383Cr0.319Cu0.106Fe0.213Ni0.106 | 849 | 503.932 | 815.36 | 16.095 | -370.21 | 286.87 | 0.4482 | 2.8068 | 1 | 0 | 0 | 0 | 0 | 0 | 0
mechanical | AlCo0.395Cr0.349Fe0.326Ni0.256 | 806 | 484.052 | 838.36 | 17.477 | -343.49 | 451.71 | 0.5959 | 3.9434 | 1 | 0 | 0 | 0 | 0 | 0 | 0
mechanical | AlCo0.404Cr0.404Cu0.106Fe0.106Ni0.106 | 878 | 546.132 | 814.084 | 14.652 | -338.68 | 303.68 | 0.3368 | 2.1719 | 1 | 0 | 0 | 0 | 0 | 0 | 0
mechanical | AlCo0.419Cr0.465Fe0.279Ni0.163 | 864 | 525.724 | 828.916 | 17.188 | -282.52 | 463.45 | 0.3518 | 2.2482 | 1 | 0 | 0 | 0 | 0 | 0 | 0
mechanical | AlCo0.419Cr0.558Fe0.233Ni0.116 | 856 | 571.518 | 843.832 | 16.81 | -292.14 | 519.75 | 0.4666 | 2.9281 | 1 | 0 | 0 | 0 | 0 | 0 | 0
mechanical | AlCo0.426Cr0.383Cu0.106Fe0.106Ni0.106 | 883 | 561.468 | 823.82 | 14.195 | -315.6 | 308.86 | 0.4006 | 2.5153 | 1 | 0 | 0 | 0 | 0 | 0 | 0
mechanical | AlCo0.435Cr0.435Cu0.435Fe0.435 | 603 | 465.916 | 802.532 | 16.959 | -443.48 | 131.37 | 0.9255 | 8.4239 | 1 | 0 | 0 | 0 | 0 | 0 | 0
mechanical | AlCo0.442Cr0.442Fe0.256Ni0.186 | 855 | 533.272 | 843.388 | 15.325 | -314.36 | 465.91 | 0.597 | 3.9538 | 1 | 0 | 0 | 0 | 0 | 0 | 0
mechanical | AlCo0.442Cr0.558Fe0.186Ni0.14 | 855 | 567.478 | 846.352 | 17.37 | -282.3 | 521.69 | 0.4499 | 2.8178 | 1 | 0 | 0 | 0 | 0 | 0 | 0
mechanical | AlCo0.457Cr0.391Cu0.109Fe0.109Ni0.109 | 840 | 562.392 | 822.24 | 14.646 | -326.77 | 304.02 | 0.4637 | 2.9089 | 1 | 0 | 0 | 0 | 0 | 0 | 0
mechanical | AlCo0.465Cr0.442Fe0.209Ni0.209 | 816 | 542.872 | 838.108 | 15.554 | -314.36 | 465.91 | 0.6056 | 4.033 | 1 | 0 | 0 | 0 | 0 | 0 | 0
mechanical | AlCo0.465Cr0.488Fe0.209Ni0.163 | 828 | 559.328 | 835.712 | 16.991 | -282.52 | 463.79 | 0.4404 | 2.7566 | 1 | 0 | 0 | 0 | 0 | 0 | 0
mechanical | AlCo0.465Cr0.512Fe0.186Ni0.163 | 857 | 574.318 | 838.24 | 16.919 | -282.04 | 479.83 | 0.4633 | 2.9059 | 1 | 0 | 0 | 0 | 0 | 0 | 0
mechanical | AlCo0.4Cr0.4Cu0.4Fe0.4 | 624 | 457.316 | 800.592 | 16.134 | -443.48 | 97.25 | 0.8945 | 7.843 | 1 | 0 | 0 | 0 | 0 | 0 | 0
mechanical | AlCo0.4Cr0.4Fe0.4Ni0.4 | 487 | 599.548 | 830.764 | 19.188 | -342.74 | 461.69 | 0.6312 | 4.278 | 1 | 0 | 0 | 0 | 0 | 0 | 0
mechanical | AlCo0.512Cr0.512Fe0.186Ni0.116 | 882 | 574.318 | 845.004 | 16.808 | -292.14 | 487.84 | 0.4681 | 2.9383 | 1 | 0 | 0 | 0 | 0 | 0 | 0
mechanical | AlCo0.512Cr0.535Fe0.163Ni0.116 | 883 | 605.254 | 862.008 | 17.801 | -245.54 | 550.48 | 0.2655 | 1.8431 | 1 | 0 | 0 | 0 | 0 | 0 | 0
mechanical | AlCo0.512Cr0.581Fe0.116Ni0.116 | 848 | 607.414 | 864.884 | 18.89 | -262.72 | 532.09 | 0.3537 | 2.2578 | 1 | 0 | 0 | 0 | 0 | 0 | 0
mechanical | AlCo0.535Cr0.488Fe0.186Ni0.116 | 863 | 563.648 | 852.3 | 16.359 | -292.62 | 472.4 | 0.5135 | 3.2619 | 1 | 0 | 0 | 0 | 0 | 0 | 0
mechanical | AlCo0.556Cr0.556Cu0.556Fe0.556 | 557 | 659.276 | 977.68 | 20.317 | -289.09 | 142.3 | 0.7519 | 5.6483 | 1 | 0 | 0 | 0 | 0 | 0 | 0
mechanical | AlCo0.556Cr0.556Fe0.556Ni0.556Ti0.111 | 605.5 | 1324 | 1730.572 | 10.02 | -282.82 | 459.39 | 0.4928 | 3.1105 | 1 | 1 | 0 | 1 | 0 | 0 | 0
mechanical | AlCo0.558Cr0.512Fe0.116Ni0.14 | 875 | 580.852 | 853.204 | 17.076 | -282.04 | 494.66 | 0.5005 | 3.1657 | 1 | 0 | 0 | 0 | 0 | 0 | 0
mechanical | AlCo0.558Cr0.535Fe0.116Ni0.116 | 868 | 595.842 | 857.168 | 17.731 | -287.18 | 534.57 | 0.5366 | 3.4401 | 1 | 0 | 0 | 0 | 0 | 0 | 0
mechanical | AlCo0.581Cr0.512Fe0.116Ni0.116 | 865 | 580.852 | 851.944 | 16.516 | -292.14 | 492.72 | 0.5387 | 3.4567 | 1 | 0 | 0 | 0 | 0 | 0 | 0
mechanical | AlCo0.5Cr0.5Cu0.5Fe0.5 | 567 | 498.896 | 831.528 | 21.275 | -359.68 | 136.34 | 1.0114 | 10.2662 | 1 | 0 | 0 | 0 | 0 | 0 | 0
mechanical | AlCo0.5Cr0.5Cu0.5Fe0.5Ni0.5 | 669.838 | 116 | 425 | 63.988 | -428.57 | 121.53 | 0.9373 | 8.6558 | 0 | 1 | 0 | 0 | 0 | 0 | 0
mechanical | AlCo0.5Cr0.5Fe0.5Mo0.25Ni0.5 | 605 | 1250.962 | 1814.916 | 12.168 | -336.39 | 530.91 | 0.5532 | 3.5746 | 1 | 0 | 0 | 0 | 0 | 0 | 0
mechanical | AlCo0.5Cr0.5Fe0.5Ni0.5 | 432 | 969.828 | 1644.38 | 22.097 | -287.17 | 475.11 | 0.7509 | 5.6357 | 1 | 0 | 0 | 0 | 0 | 0 | 0
mechanical | AlCo0.5Cr0.5Fe0.5Ni0.5 | 509 | 954.482 | 1480.891 | 22.723 | -285.96 | 473.15 | 0.7407 | 5.5037 | 1 | 0 | 0 | 0 | 0 | 0 | 0
mechanical | AlCo0.5Cr0.5Fe0.5Ni0.5 | 733 | 967.904 | 1929.336 | 17.669 | -292.7 | 483.46 | 0.5944 | 3.9304 | 1 | 0 | 0 | 0 | 0 | 0 | 0
mechanical | AlCo0.5Cr0.5Fe0.5Ni0.5Ti0.5 | 643 | 932.072 | 1030 | 19.502 | -321.19 | 461.43 | 0.5596 | 3.6276 | 1 | 0 | 1 | 0 | 0 | 0 | 0
mechanical | AlCo0.5CrFe0.147Ni0.294 | 699 | 1254.088 | 2096.95 | 13.835 | -187.65 | 523.16 | 0.5925 | 3.9125 | 1 | 0 | 0 | 0 | 0 | 0 | 0
mechanical | AlCo0.5CrFeMo0.5Ni | 801 | 1431.732 | 1663.862 | 12.387 | -205.68 | 568.88 | 0.2171 | 1.6486 | 1 | 0 | 0 | 0 | 0 | 0 | 0
mechanical | AlCo0.5CrFeMo0.5Ni | 801 | 1431.732 | 1663.862 | 12.387 | -205.68 | 568.88 | 0.2171 | 1.6486 | 1 | 0 | 0 | 0 | 0 | 0 | 0
mechanical | AlCo0.5CrFeNi | 491.414 | 1349 | 2374.04 | 20 | -166.7 | 513.16 | 0.1717 | 1.4851 | 0 | 1 | 0 | 1 | 0 | 0 | 0
mechanical | AlCo0.667Cr0.667Cu0.667Fe0.667 | 510 | 1076.748 | 1707.926 | 20.29 | -300.34 | 192.75 | 0.9507 | 8.9276 | 1 | 0 | 0 | 0 | 0 | 0 | 0
mechanical | AlCo0.667Cr0.667Cu0.667Fe0.667Ni0.667 | 498 | 1139.634 | 1677.413 | 19.302 | -355.09 | 194.01 | 1.0734 | 11.84 | 1 | 0 | 0 | 0 | 0 | 0 | 0
mechanical | AlCo0.667Cr0.667Fe0.667Mo0.333Ni0.667 | 655 | 1235.85 | 1916.093 | 13.398 | -303.97 | 556.68 | 0.5509 | 3.5557 | 1 | 0 | 0 | 0 | 0 | 0 | 0
mechanical | AlCo0.667Cr0.667Fe0.667Ni0.667 | 402 | 1144.86 | 1962.473 | 24.126 | -275.12 | 485.93 | 0.5046 | 3.196 | 1 | 0 | 0 | 0 | 0 | 0 | 0
mechanical | AlCo0.667Cr0.667Fe0.667Ni0.667 | 484 | 1182.008 | 1945.17 | 27.489 | -278.85 | 478.32 | 0.4453 | 2.7882 | 1 | 0 | 0 | 0 | 0 | 0 | 0
mechanical | AlCo0.667Cr0.667Fe0.667Ni0.667Ti0.333 | 641.7 | 1566 | 1957.886 | 11.85 | -325.47 | 425.84 | 0.5329 | 3.4111 | 1 | 1 | 0 | 1 | 0 | 0 | 0
mechanical | AlCo0.667Cr0.667Fe0.667Ni0.667Ti0.667 | 630.413 | 1451 | 2110 | 11.036 | -313.24 | 461.15 | 0.4567 | 2.8624 | 0 | 0 | 1 | 0 | 0 | 0 | 0
mechanical | AlCo0.674Cr0.419Fe0.116Ni0.116 | 782 | 564.396 | 851.632 | 15.919 | -303.76 | 473.74 | 0.5796 | 3.7982 | 1 | 0 | 0 | 0 | 0 | 0 | 0
mechanical | AlCo0.75CrFeNi | 486.762 | 1331 | 2071.38 | 20 | -161.87 | 517.99 | 0.1814 | 1.5183 | 0 | 1 | 0 | 1 | 0 | 0 | 0
mechanical | AlCo0.769Cr0.769Cu0.769Fe0.769 | 476 | 1145.45 | 1717.406 | 22.808 | -284.31 | 212.63 | 0.8305 | 6.768 | 1 | 0 | 0 | 0 | 0 | 0 | 0
mechanical | AlCo0.833Cr0.833Fe0.833Ni0.833Ti0.667 | 639.6 | 1503 | 1935.876 | 7.73 | -302.18 | 464.44 | 0.6184 | 4.1533 | 1 | 1 | 0 | 1 | 0 | 0 | 0
mechanical | AlCo0.8Cr0.8Fe0.8Mn0.8Ni0.8 | 539 | 1309.361 | 1659.56 | 17.138 | -360.24 | 494.8 | 0.9985 | 9.9661 | 1 | 0 | 0 | 0 | 0 | 0 | 0
mechanical | AlCo0.8Cr0.8Fe0.8Ni0.8 | 487 | 1253.38 | 1984.68 | 19.228 | -284.96 | 489.31 | 0.4595 | 2.8804 | 1 | 0 | 0 | 0 | 0 | 0 | 0
mechanical | AlCo1.5CrFeMo0.5Ni | 741 | 1534.302 | 1707.102 | 10.559 | -377.36 | 522.61 | 0.479 | 3.0133 | 1 | 0 | 0 | 0 | 0 | 0 | 0
mechanical | AlCo2.0CrFeMo0.5Ni | 586 | 1471.417 | 2052.196 | 14.933 | -365.92 | 505.33 | 0.5811 | 3.8114 | 1 | 0 | 0 | 0 | 0 | 0 | 0
mechanical | AlCoCrCuFe | 407 | 1074.504 | 1724.773 | 19.838 | -155.58 | 218.07 | 0.7958 | 6.2491 | 1 | 0 | 0 | 0 | 0 | 0 | 0
mechanical | AlCoCrCuFe | 407 | 1074.504 | 1724.773 | 19.838 | -155.58 | 218.07 | 0.7958 | 6.2491 | 1 | 0 | 0 | 0 | 0 | 0 | 0
mechanical | AlCoCrCuFeMnNi | 489.483 | 1005 | 1428.126 | 15 | -331.85 | 179.04 | 1.0936 | 12.4052 | 0 | 1 | 0 | 1 | 0 | 0 | 0
mechanical | AlCoCrCuFeMnNi | 489.483 | 1217.235 | 1582.96 | 14.743 | -337.29 | 168.9 | 1.0924 | 12.3715 | 0 | 0 | 0 | 0 | 0 | 0 | 0
mechanical | AlCoCrCuFeNi | 432.565 | 1040 | 1170 | 1 | -290.99 | 159.52 | 0.8109 | 6.4703 | 0 | 1 | 1 | 1 | 0 | 0 | 0
mechanical | AlCoCrCuFeNi | 406 | 1009.723 | 1393.916 | 14.3 | -282.71 | 183.03 | 0.8599 | 7.2427 | 1 | 0 | 0 | 0 | 0 | 0 | 0
mechanical | AlCoCrCuFeNi | 425.023 | 1285 | 1838.14 | 24.6 | -285.33 | 171.27 | 0.7595 | 5.7473 | 0 | 1 | 0 | 1 | 0 | 0 | 0
mechanical | AlCoCrCuFeNi | 472 | 1213.908 | 1737.873 | 15.571 | -271.7 | 169.82 | 0.8463 | 7.0196 | 1 | 0 | 0 | 0 | 0 | 0 | 0
mechanical | AlCoCrCuFeNiMo0.2 | 459.463 | 1192.908 | 1707.913 | 14.6 | -317.19 | 192 | 1.1402 | 13.8114 | 0 | 0 | 0 | 0 | 0 | 0 | 0
mechanical | AlCoCrCuFeNiMo0.2 | 440.959 | 1230.408 | 1745.293 | 16.319 | -326.05 | 196.15 | 1.1204 | 13.1934 | 0 | 0 | 0 | 0 | 0 | 0 | 0
mechanical | AlCoCrCuFeNiMo0.4 | 488.007 | 1210.8 | 1653.153 | 13.9 | -319.17 | 192.13 | 1.0192 | 10.4526 | 0 | 0 | 0 | 0 | 0 | 0 | 0
mechanical | AlCoCrCuFeNiMo0.6 | 521.281 | 1256.02 | 1688.743 | 15.664 | -325.6 | 207.87 | 1.0745 | 11.8726 | 0 | 0 | 0 | 0 | 0 | 0 | 0
mechanical | AlCoCrCuFeNiMo0.8 | 598.28 | 1402.16 | 2162.02 | 16.204 | -315.2 | 215.71 | 1.0565 | 11.3894 | 0 | 0 | 0 | 0 | 0 | 0 | 0
mechanical | AlCoCrCuFeNiTi | 680.685 | 1234 | 1401.66 | 9 | -338.54 | 184.28 | 1.186 | 15.3479 | 0 | 1 | 0 | 1 | 0 | 0 | 0
mechanical | AlCoCrCuFeNiTi | 690.145 | 1523 | 1657.038 | 8.1 | -351.02 | 191.7 | 1.3327 | 21.5106 | 0 | 1 | 0 | 1 | 0 | 0 | 0
mechanical | AlCoCrCuFeNiTi | 661.361 | 1378.813 | 1540.154 | 10.188 | -341.26 | 182.17 | 1.1942 | 15.64 | 0 | 0 | 0 | 0 | 0 | 0 | 0
mechanical | AlCoCrCuFeNiV | 599.601 | 1469 | 2169.752 | 16 | -421.27 | 273.12 | 1.3957 | 24.8721 | 0 | 1 | 0 | 1 | 0 | 0 | 0
mechanical | AlCoCrCuFeNiV | 589.129 | 1449.04 | 2174.272 | 16.187 | -421.27 | 273.12 | 1.3707 | 23.4816 | 0 | 0 | 0 | 0 | 0 | 0 | 0
mechanical | AlCoCrCuNiTi | 624.366 | 1430.44 | 1575.09 | 11.602 | -318.7 | 106.92 | 1.1077 | 12.8136 | 0 | 0 | 0 | 0 | 0 | 0 | 0
mechanical | AlCoCrCuNiTi | 624.366 | 1433.34 | 1495 | 11.266 | -318.7 | 107.37 | 1.1077 | 12.8136 | 0 | 0 | 1 | 0 | 0 | 0 | 0
mechanical | AlCoCrCuNiTiY | 700.364 | 1274.489 | 1192 | 12.699 | -347.67 | 100.26 | 1.1294 | 13.4722 | 0 | 0 | 1 | 0 | 0 | 0 | 0
mechanical | AlCoCrCuNiTiY | 700.364 | 1438.82 | 1585.484 | 11.917 | -349.8 | 108.21 | 1.1586 | 14.4091 | 0 | 0 | 0 | 0 | 0 | 0 | 0
mechanical | AlCoCrCuNiTiY0.5 | 682.32 | 1431.87 | 1525.262 | 12.407 | -357.43 | 159.12 | 1.1143 | 13.0104 | 0 | 0 | 0 | 0 | 0 | 0 | 0
mechanical | AlCoCrCuNiTiY0.5 | 687.794 | 788.738 | 1025 | 19.513 | -385.95 | 133.14 | 1.043 | 11.0399 | 0 | 0 | 1 | 0 | 0 | 0 | 0
mechanical | AlCoCrCuNiTiY0.8 | 700.36 | 1438.35 | 1516.132 | 11.635 | -333 | 108.18 | 0.9639 | 9.2033 | 0 | 0 | 0 | 0 | 0 | 0 | 0
mechanical | AlCoCrCuNiTiY0.8 | 700.36 | 1438.56 | 1325 | 12.837 | -333 | 101.95 | 0.9639 | 9.2033 | 0 | 0 | 1 | 0 | 0 | 0 | 0
mechanical | AlCoCrFe0.5Mo0.5Ni | 755 | 1451.718 | 2370.658 | 13.824 | -250.7 | 546.78 | 0.063 | 1.1562 | 1 | 0 | 0 | 0 | 0 | 0 | 0
mechanical | AlCoCrFe0.6Mo0.5Ni | 754 | 1425.138 | 1796.966 | 12.662 | -300.18 | 544.45 | 0.1727 | 1.4884 | 1 | 0 | 0 | 0 | 0 | 0 | 0
mechanical | AlCoCrFe0.6Mo0.5Ni | 754 | 1425.138 | 1796.966 | 12.662 | -300.18 | 544.45 | 0.1727 | 1.4884 | 1 | 0 | 0 | 0 | 0 | 0 | 0
mechanical | AlCoCrFe1.5Mo0.5Ni | 635 | 1487.054 | 1728.166 | 10.509 | -327.16 | 532.53 | 0.4911 | 3.0982 | 1 | 0 | 0 | 0 | 0 | 0 | 0
mechanical | AlCoCrFe2.0Mo0.5Ni | 639 | 1473.182 | 1697.344 | 10.701 | -373.1 | 501.01 | 0.582 | 3.8191 | 1 | 0 | 0 | 0 | 0 | 0 | 0
mechanical | AlCoCrFeMnNi | 684 | 1637.65 | 1955.97 | 11.593 | -349.44 | 413.67 | 0.9074 | 8.08 | 1 | 0 | 0 | 0 | 0 | 0 | 0
mechanical | AlCoCrFeMo0.1Ni | 525.757 | 1389.721 | 2330.102 | 19.787 | -272.82 | 520.02 | 0.5211 | 3.32 | 0 | 0 | 0 | 0 | 0 | 0 | 0
mechanical | AlCoCrFeMo0.1Ni | 553.139 | 1804 | 2280 | 18.773 | -294.52 | 473.14 | 0.5104 | 3.2392 | 0 | 1 | 1 | 0 | 0 | 0 | 0
mechanical | AlCoCrFeMo0.2Ni | 530.993 | 2456 | 2953 | 21.877 | -357.45 | 438.49 | 0.5894 | 3.885 | 0 | 1 | 1 | 0 | 0 | 0 | 0
mechanical | AlCoCrFeMo0.2Ni | 545 | 1308.572 | 1844.51 | 19.459 | -322.08 | 507.76 | 0.5466 | 3.5208 | 0 | 0 | 0 | 0 | 0 | 0 | 0
mechanical | AlCoCrFeMo0.3Ni | 624.547 | 1397.426 | 2149.752 | 14.407 | -330.25 | 518.37 | 0.5118 | 3.2497 | 0 | 0 | 0 | 0 | 0 | 0 | 0
mechanical | AlCoCrFeMo0.3Ni | 600.722 | 2649 | 3208 | 18.755 | -352.19 | 468.29 | 0.5784 | 3.7876 | 0 | 1 | 1 | 0 | 0 | 0 | 0
mechanical | AlCoCrFeMo0.4Ni | 694.594 | 2670 | 3161 | 14.664 | -345.54 | 505.12 | 0.607 | 4.0454 | 0 | 1 | 1 | 0 | 0 | 0 | 0
mechanical | AlCoCrFeMo0.4Ni | 714.102 | 1465.86 | 1686.904 | 11.478 | -326.87 | 542.4 | 0.3775 | 2.3852 | 0 | 0 | 0 | 0 | 0 | 0 | 0
mechanical | AlCoCrFeMo0.5 | 857 | 1515.986 | 1687.15 | 12.765 | -207.21 | 549.76 | 0.2093 | 1.6193 | 1 | 0 | 0 | 0 | 0 | 0 | 0
mechanical | AlCoCrFeMo0.5 | 857 | 1517.416 | 1667.282 | 12.077 | -215.39 | 541.68 | 0.2429 | 1.7495 | 1 | 0 | 0 | 0 | 0 | 0 | 0
mechanical | AlCoCrFeMo0.5Ni | 715 | 1493.716 | 1678.756 | 11.352 | -329.07 | 544.91 | 0.367 | 2.3279 | 1 | 0 | 0 | 0 | 0 | 0 | 0
mechanical | AlCoCrFeMo0.5Ni | 721.842 | 1518.686 | 1725.156 | 11.217 | -348.58 | 528.98 | 0.5548 | 3.5874 | 0 | 0 | 0 | 0 | 0 | 0 | 0
mechanical | AlCoCrFeMo0.5Ni0.5 | 708 | 1419.608 | 1635.8 | 11.972 | -208.28 | 577.46 | 0.2577 | 1.8101 | 1 | 0 | 0 | 0 | 0 | 0 | 0
mechanical | AlCoCrFeMo0.5Ni0.5 | 708 | 1415.298 | 1643.3 | 12.494 | -196.43 | 581.66 | 0.2403 | 1.7388 | 1 | 0 | 0 | 0 | 0 | 0 | 0
mechanical | AlCoCrFeMo0.5Ni1.5 | 586 | 1434.217 | 2152.974 | 15.258 | -315.2 | 535.77 | 0.4547 | 2.8489 | 1 | 0 | 0 | 0 | 0 | 0 | 0
mechanical | AlCoCrFeMo0.5Ni2.0 | 395 | 995.968 | 1278.61 | 20.818 | -352.32 | 565.23 | 0.3092 | 2.038 | 1 | 0 | 0 | 0 | 0 | 0 | 0
mechanical | AlCoCrFeNb0.1Ni | 569 | 1454.218 | 2436.828 | 19.483 | -287.53 | 485.46 | 0.4302 | 2.6926 | 1 | 0 | 0 | 0 | 0 | 0 | 0
mechanical | AlCoCrFeNb0.1Ni | 569 | 1641 | 3285 | 22.74 | -311.16 | 423.96 | 0.6554 | 4.5223 | 1 | 1 | 1 | 0 | 0 | 0 | 0
mechanical | AlCoCrFeNb0.25Ni | 668 | 1496.99 | 2254.084 | 15.17 | -345.78 | 453.08 | 0.5659 | 3.6807 | 1 | 0 | 0 | 0 | 0 | 0 | 0
mechanical | AlCoCrFeNb0.25Ni | 668 | 1959 | 3008 | 16.783 | -354.62 | 413.31 | 0.5375 | 3.4471 | 1 | 1 | 1 | 0 | 0 | 0 | 0
mechanical | AlCoCrFeNb0.5Ni | 747 | 2473 | 3170 | 15.806 | -380.99 | 562.34 | 0.6243 | 4.2101 | 1 | 1 | 1 | 0 | 0 | 0 | 0
mechanical | AlCoCrFeNb0.5Ni | 747 | 1543.23 | 2201.524 | 13.132 | -380.99 | 572.04 | 0.6351 | 4.3159 | 1 | 0 | 0 | 0 | 0 | 0 | 0
mechanical | AlCoCrFeNb0.75Ni | 664.118 | 1467 | 1659.77 | 12.443 | -338.6 | 715.35 | 0.6545 | 4.5134 | 0 | 0 | 0 | 0 | 0 | 0 | 0
mechanical | AlCoCrFeNi | 395 | 1149.704 | 1799.673 | 22.301 | -172.87 | 505.56 | 0.4759 | 2.9913 | 1 | 0 | 0 | 0 | 0 | 0 | 0
mechanical | AlCoCrFeNi | 353.776 | 295 | 393 | 12 | -351.64 | 472.81 | 0.5282 | 3.3748 | 0 | 1 | 1 | 1 | 0 | 0 | 0
mechanical | AlCoCrFeNi | 534 | 1440.794 | 2582.54 | 21.894 | -159.5 | 498.5 | 0.368 | 2.3335 | 1 | 0 | 0 | 0 | 0 | 0 | 0
mechanical | AlCoCrFeNi | 520.956 | 1300 | 1983.4 | 24.2 | -159.5 | 501.3 | 0.4329 | 2.7094 | 0 | 1 | 0 | 1 | 0 | 0 | 0
mechanical | AlCoCrFeNi | 484 | 1341.324 | 2026.25 | 21.708 | -178.8 | 498.9 | 0.3904 | 2.4567 | 1 | 0 | 0 | 0 | 0 | 0 | 0
mechanical | AlCoCrFeNi | 570 | 1578.596 | 2465.528 | 19.816 | -193.19 | 439.11 | 0.4346 | 2.7201 | 1 | 0 | 0 | 0 | 0 | 0 | 0
mechanical | AlCoCrFeNi | 569.11 | 1693.69 | 2688.546 | 19.431 | -207.51 | 406.07 | 0.6346 | 4.3108 | 0 | 0 | 0 | 0 | 0 | 0 | 0
mechanical | AlCoCrFeNi | 521.306 | 1444.102 | 2428.42 | 20.932 | -163.13 | 472.15 | 0.4551 | 2.8514 | 0 | 0 | 0 | 0 | 0 | 0 | 0
mechanical | AlCoCrFeNi | 525.953 | 1441.728 | 2472.8 | 21.232 | -165.89 | 481.44 | 0.4817 | 3.0315 | 0 | 0 | 0 | 0 | 0 | 0 | 0
mechanical | AlCoCrFeNi | 521.306 | 1444.102 | 2428.42 | 20.932 | -163.13 | 472.15 | 0.4551 | 2.8514 | 0 | 0 | 0 | 0 | 0 | 0 | 0
mechanical | AlCoCrFeNi | 512.049 | 1385.072 | 2427.94 | 21.207 | -172.87 | 498.5 | 0.4501 | 2.819 | 0 | 0 | 0 | 0 | 0 | 0 | 0
mechanical | AlCoCrFeNi | 522 | 1345.528 | 2261.62 | 20.523 | -167.65 | 490.98 | 0.3189 | 2.084 | 1 | 0 | 0 | 0 | 0 | 0 | 0
mechanical | AlCoCrFeNi | 515.252 | 1451.426 | 2353.882 | 20.47 | -169.55 | 473.41 | 0.5551 | 3.5904 | 0 | 0 | 0 | 0 | 0 | 0 | 0
mechanical | AlCoCrFeNi | 521.306 | 1444.102 | 2428.42 | 20.932 | -163.13 | 472.15 | 0.4551 | 2.8514 | 0 | 0 | 0 | 0 | 0 | 0 | 0
mechanical | AlCoCrFeNi | 521.306 | 1444.102 | 2428.42 | 20.932 | -163.13 | 472.15 | 0.4551 | 2.8514 | 0 | 0 | 0 | 0 | 0 | 0 | 0
mechanical | AlCoCrFeNi | 521.306 | 1444.102 | 2428.42 | 20.932 | -163.13 | 472.15 | 0.4551 | 2.8514 | 0 | 0 | 0 | 0 | 0 | 0 | 0
mechanical | AlCoCrFeNi | 512.049 | 1385.072 | 2427.94 | 21.207 | -172.87 | 498.5 | 0.4501 | 2.819 | 0 | 0 | 0 | 0 | 0 | 0 | 0
mechanical | AlCoCrFeNi | 515.252 | 1451.426 | 2353.882 | 20.47 | -169.55 | 473.41 | 0.5551 | 3.5904 | 0 | 0 | 0 | 0 | 0 | 0 | 0
mechanical | AlCoCrFeNi | 515.252 | 1451.426 | 2353.882 | 20.47 | -169.55 | 473.41 | 0.5551 | 3.5904 | 0 | 0 | 0 | 0 | 0 | 0 | 0
mechanical | AlCoCrFeNi2.1 | 356.308 | 431 | 924 | 13 | -405.85 | 467.5 | 0.264 | 1.8364 | 0 | 1 | 1 | 1 | 0 | 0 | 0
mechanical | AlCoCrFeNi2.1 | 356.308 | 412 | 1007 | 18.6 | -405.85 | 447.08 | 0.264 | 1.8364 | 0 | 1 | 1 | 1 | 0 | 0 | 0
mechanical | AlCoCrFeNi2.1 | 356.278 | 409 | 1109 | 26.5 | -405.85 | 432.67 | 0.264 | 1.8364 | 0 | 1 | 1 | 1 | 0 | 0 | 0
mechanical | AlCoCrFeNi2.1 | 357.098 | 423 | 1248 | 23.7 | -405.85 | 441.28 | 0.264 | 1.8364 | 0 | 1 | 1 | 1 | 0 | 0 | 0
mechanical | AlCoCrFeNi2.1 | 351.398 | 418 | 1139 | 37.3 | -405.59 | 421.48 | 0.264 | 1.8364 | 0 | 1 | 1 | 1 | 0 | 0 | 0
mechanical | AlCoCrFeNi2.1 | 349.118 | 461 | 1209 | 30.2 | -405.59 | 464.74 | 0.264 | 1.8364 | 0 | 1 | 1 | 1 | 0 | 0 | 0
mechanical | AlCoCrFeNi2.1 | 356.308 | 440 | 1012 | 14.5 | -405.85 | 447.08 | 0.264 | 1.8364 | 0 | 1 | 1 | 1 | 0 | 0 | 0
mechanical | AlCoCrFeNi2.1 | 415.188 | 1900 | 2000 | 8 | -357.02 | 417.31 | 0.3929 | 2.4714 | 0 | 1 | 1 | 1 | 0 | 0 | 0
mechanical | AlCoCrFeNi2.1 | 349.348 | 648 | 1075 | 12 | -336.8 | 428.46 | 0.406 | 2.5469 | 0 | 1 | 1 | 1 | 0 | 0 | 0
mechanical | AlCoCrFeNi2.1 | 349.118 | 455 | 960 | 32.5 | -405.59 | 474.8 | 0.264 | 1.8364 | 0 | 1 | 1 | 1 | 0 | 0 | 0
mechanical | AlCoCrFeNi2.1 | 349.938 | 445 | 1340 | 30.5 | -405.59 | 464.74 | 0.264 | 1.8364 | 0 | 1 | 1 | 1 | 0 | 0 | 0
mechanical | AlCoCrFeNi2.1 | 356.284 | 421 | 1164 | 22.2 | -405.85 | 441.28 | 0.264 | 1.8364 | 0 | 1 | 1 | 1 | 0 | 0 | 0
mechanical | AlCoCrFeNiSi | 717.582 | 1442.686 | 2319.922 | 16.124 | -502.28 | 461.08 | 0.0282 | 1.0671 | 0 | 0 | 0 | 0 | 0 | 0 | 0
mechanical | AlCoCrFeNiSi | 689.632 | 2411 | 2950 | 17.049 | -493.84 | 418.35 | 0.0232 | 1.055 | 0 | 1 | 1 | 0 | 0 | 0 | 0
mechanical | AlCoCrFeNiSi0.2 | 570.555 | 1265 | 2173 | 19.397 | -411.98 | 482.81 | 0.0313 | 1.0748 | 0 | 1 | 1 | 0 | 0 | 0 | 0
mechanical | AlCoCrFeNiSi0.2 | 560.649 | 1318.126 | 2010.34 | 17.452 | -410.96 | 481.03 | 0.0206 | 1.0486 | 0 | 0 | 0 | 0 | 0 | 0 | 0
mechanical | AlCoCrFeNiSi0.4 | 586.933 | 1415.686 | 2288.92 | 17.761 | -454.84 | 474.33 | -0.0323 | 0.9284 | 0 | 0 | 0 | 0 | 0 | 0 | 0
mechanical | AlCoCrFeNiSi0.4 | 609.097 | 1481 | 2444 | 16.775 | -454.84 | 445.23 | 0.0907 | 1.2323 | 0 | 1 | 1 | 0 | 0 | 0 | 0
mechanical | AlCoCrFeNiSi0.6 | 618.227 | 1834 | 2195 | 14.463 | -458.9 | 413.88 | 0.0573 | 1.1411 | 0 | 1 | 1 | 0 | 0 | 0 | 0
mechanical | AlCoCrFeNiSi0.6 | 603.06 | 1532.6 | 2197.744 | 13.924 | -455.08 | 413.88 | 0.0373 | 1.0896 | 0 | 0 | 0 | 0 | 0 | 0 | 0
mechanical | AlCoCrFeNiSi0.8 | 664.148 | 2179 | 2664 | 12.703 | -482.74 | 445.89 | 0.0657 | 1.1634 | 0 | 1 | 1 | 0 | 0 | 0 | 0
mechanical | AlCoCrFeNiSi0.8 | 670.76 | 1438.45 | 1928.064 | 12.024 | -485.18 | 456.23 | 0.1105 | 1.2897 | 0 | 0 | 0 | 0 | 0 | 0 | 0
mechanical | AlCoCrFeNiTi | 736.406 | 1439.513 | 1916.446 | 9.571 | -308.75 | 463.97 | 0.7089 | 5.1159 | 0 | 0 | 0 | 0 | 0 | 0 | 0
mechanical | AlCoCrFeNiTi | 733.804 | 1561.313 | 2280 | 10.478 | -340.21 | 403.52 | 0.7596 | 5.7497 | 0 | 0 | 1 | 0 | 0 | 0 | 0
mechanical | AlCoCrFeNiTi0.2 | 570.034 | 1300.146 | 1884.79 | 18.78 | -329.07 | 507.21 | 0.5674 | 3.6934 | 0 | 0 | 0 | 0 | 0 | 0 | 0
mechanical | AlCoCrFeNiTi0.4 | 533.405 | 1298.757 | 1929.02 | 19.696 | -318.69 | 506.05 | 0.5484 | 3.5348 | 0 | 0 | 0 | 0 | 0 | 0 | 0
mechanical | AlCoCrFeNiTi0.5 | 178 | 807.189 | 1335.956 | 24.683 | -300.01 | 540.72 | 0.6638 | 4.6108 | 1 | 0 | 0 | 0 | 0 | 0 | 0
mechanical | AlCoCrFeNiTi0.5 | 178 | 2260 | 3140 | 24.4 | -331.92 | 450.19 | 0.7294 | 5.3634 | 1 | 1 | 1 | 1 | 0 | 0 | 0
mechanical | AlCoCrFeNiTi0.5 | 451.931 | 1182.137 | 1780.89 | 24.264 | -289.54 | 494.45 | 0.6219 | 4.1868 | 0 | 0 | 0 | 0 | 0 | 0 | 0
mechanical | AlCoCrFeNiTi1.5 | 668.465 | 1431.506 | 1811.68 | 8.695 | -332.1 | 466.02 | 0.5919 | 3.9072 | 0 | 0 | 0 | 0 | 0 | 0 | 0
mechanical | AlCoCrFeNiTiVZr | 780 | 1429.84 | 1913.67 | 13.201 | -417.88 | 474.79 | 0.8138 | 6.5135 | 1 | 0 | 0 | 0 | 0 | 0 | 0
mechanical | AlCoCrFeNiTiVZr | 780 | 1429.84 | 1913.67 | 13.201 | -417.88 | 474.79 | 0.8138 | 6.5135 | 1 | 0 | 0 | 0 | 0 | 0 | 0
mechanical | AlCoCrFeNiV | 648.8 | 1441.08 | 2105.59 | 14.566 | -421.4 | 519.31 | 1.1568 | 14.3496 | 1 | 0 | 0 | 0 | 0 | 0 | 0
mechanical | AlCoCrFeNiV0.2 | 557.6 | 1432.44 | 2594 | 21.995 | -326.28 | 463.51 | 0.4755 | 2.9887 | 1 | 0 | 0 | 0 | 0 | 0 | 0
mechanical | AlCoCrFeNiV0.5 | 591.3 | 1445.63 | 2296.006 | 18.779 | -385.21 | 483.43 | 0.7112 | 5.143 | 1 | 0 | 0 | 0 | 0 | 0 | 0
mechanical | AlCoCrFeNiV0.8 | 624.8 | 1458.82 | 2146.77 | 14.462 | -392.82 | 461.19 | 1.002 | 10.0458 | 1 | 0 | 0 | 0 | 0 | 0 | 0
mechanical | AlCoCrFeTi0.5 | 943.7 | 1160 | 1160 | 23.925 | -220.89 | 522.73 | 0.4754 | 2.9881 | 1 | 1 | 1 | 0 | 0 | 0 | 0
mechanical | AlCoCrFeTi0.5Ni | 761.7 | 1990 | 2610 | 14 | -356.05 | 380.43 | 0.5398 | 3.4655 | 1 | 1 | 1 | 1 | 0 | 0 | 0
mechanical | AlCoCrFeTi0.5Ni1.5 | 723.6 | 1920 | 2560 | 15.8 | -346.8 | 380.13 | 0.5016 | 3.1739 | 1 | 1 | 1 | 1 | 0 | 0 | 0
mechanical | AlCoCrFeTi0.5Ni2.0 | 612.2 | 1800 | 2470 | 17.7 | -395.83 | 382.1 | 0.5253 | 3.3517 | 1 | 1 | 1 | 1 | 0 | 0 | 0
mechanical | AlCoCrFeTi0.5Ni2.5 | 566.1 | 1410 | 2560 | 31.8 | -346.26 | 419.07 | 0.4108 | 2.5753 | 1 | 1 | 1 | 1 | 0 | 0 | 0
mechanical | AlCoCrFeTi0.5Ni3.0 | 503.2 | 1090 | 2150 | 36.9 | -312.78 | 471.54 | 0.5434 | 3.4945 | 1 | 1 | 1 | 1 | 0 | 0 | 0
mechanical | AlCoCuCrFeNi | 415 | 1261.483 | 1765.613 | 17.731 | -280.5 | 177.5 | 0.7447 | 5.5555 | 1 | 0 | 0 | 0 | 0 | 0 | 0
mechanical | AlCoCuFeNbNi | 578 | 1437.442 | 2017.304 | 17.912 | -385.62 | 527.94 | 1.2415 | 17.4363 | 1 | 0 | 0 | 0 | 0 | 0 | 0
mechanical | AlCoCuFeNdNi | 578 | 654.095 | 948.592 | 23.324 | -387.29 | 92.28 | 1.0175 | 10.4122 | 1 | 0 | 0 | 0 | 0 | 0 | 0
mechanical | AlCoCuFeNi | 536 | 1046.094 | 1651.82 | 20.307 | -247.07 | 148.74 | 0.6294 | 4.26 | 1 | 0 | 0 | 0 | 0 | 0 | 0
mechanical | AlCoCuFeNi | 536 | 1046.094 | 1651.82 | 20.307 | -247.07 | 148.74 | 0.6294 | 4.26 | 1 | 0 | 0 | 0 | 0 | 0 | 0
mechanical | AlCoCuFeNi | 520.63 | 1060 | 1756.56 | 19.1 | -253.91 | 150.13 | 0.4296 | 2.6892 | 0 | 1 | 0 | 1 | 0 | 0 | 0
mechanical | AlCoCuFeNi0.5 | 430.9 | 929 | 1335.476 | 13.7 | -291.66 | 165.29 | 0.4347 | 2.7209 | 1 | 1 | 0 | 1 | 0 | 0 | 0
mechanical | AlCoCuFeNi0.8 | 420 | 1021 | 1501.951 | 12.3 | -273.1 | 142.48 | 0.4465 | 2.7955 | 1 | 1 | 0 | 1 | 0 | 0 | 0
mechanical | AlCoCuFeNiSi | 682 | 1088.772 | 1847.179 | 17.112 | -471.94 | 106.2 | 0.9394 | 8.697 | 1 | 0 | 0 | 0 | 0 | 0 | 0
mechanical | AlCoCuFeNiSi | 682 | 1088.772 | 1847.179 | 17.112 | -471.94 | 106.2 | 0.9394 | 8.697 | 1 | 0 | 0 | 0 | 0 | 0 | 0
mechanical | AlCoCuFeNiTi | 626 | 1389.44 | 1951.24 | 13.236 | -388.99 | 131.79 | 1.2441 | 17.5436 | 1 | 0 | 0 | 0 | 0 | 0 | 0
mechanical | AlCoCuFeNiTi | 626 | 1389.44 | 1951.24 | 13.236 | -388.99 | 131.79 | 1.2441 | 17.5436 | 1 | 0 | 0 | 0 | 0 | 0 | 0
mechanical | AlCoCuFeNiTi | 625.953 | 1612 | 1843.924 | 12.8 | -397.98 | 124.57 | 1.2414 | 17.4331 | 0 | 1 | 0 | 1 | 0 | 0 | 0
mechanical | AlCoCuFeNiZr | 472 | 1242.783 | 1563.763 | 15.917 | -350.69 | 157 | 1.068 | 11.6955 | 1 | 0 | 0 | 0 | 0 | 0 | 0
mechanical | AlCoCuFeNiZr | 472 | 1242.783 | 1563.763 | 15.917 | -350.69 | 157 | 1.068 | 11.6955 | 1 | 0 | 0 | 0 | 0 | 0 | 0
mechanical | AlCoFeNi | 456 | 964 | 1717.14 | 21.622 | -346.66 | 457.46 | 0.3703 | 2.346 | 1 | 1 | 0 | 0 | 0 | 0 | 0
mechanical | AlCoFeNi | 456 | 986.542 | 1757.48 | 21.532 | -341.3 | 471.26 | 0.3521 | 2.2495 | 1 | 0 | 0 | 0 | 0 | 0 | 0
mechanical | AlCoFeNiTi | 667 | 1413.719 | 1898.462 | 12.094 | -352.4 | 427.64 | 0.5535 | 3.5765 | 1 | 0 | 0 | 0 | 0 | 0 | 0
mechanical | AlCoFeNiTiVZr | 790 | 1412.93 | 2032.022 | 14.195 | -438.28 | 483.43 | 0.863 | 7.2945 | 1 | 0 | 0 | 0 | 0 | 0 | 0
mechanical | AlCoFeNiTiVZr | 790 | 1412.93 | 2032.022 | 14.195 | -438.28 | 483.43 | 0.863 | 7.2945 | 1 | 0 | 0 | 0 | 0 | 0 | 0
mechanical | AlCoNiTi | 672 | 1357.935 | 2158.218 | 13.784 | -384.14 | 399.46 | 0.4597 | 2.8822 | 1 | 0 | 0 | 0 | 0 | 0 | 0
mechanical | AlCr0.077Cu0.077Mg0.077Si0.231Zn0.077 | 781.132 | 490 | 836.628 | 6 | -425.95 | 292.54 | -0.089 | 0.8147 | 0 | 1 | 0 | 1 | 0 | 0 | 0
mechanical | AlCr0.5NbTiV | 520.188 | 1005 | 1045 | 36.296 | -313.18 | 978.49 | -0.2542 | 0.5569 | 0 | 1 | 1 | 0 | 0 | 0 | 0
mechanical | AlCr0.5NbTiV | 521.488 | 1189.136 | 1423.98 | 33.492 | -324.01 | 956.53 | -0.2019 | 0.6282 | 0 | 0 | 0 | 0 | 0 | 0 | 0
mechanical | AlCr0.5NbTiV | 521.488 | 1189.136 | 1423.98 | 33.492 | -324.01 | 956.53 | -0.2019 | 0.6282 | 0 | 0 | 0 | 0 | 0 | 0 | 0
mechanical | AlCr0.5NbTiV | 521.488 | 1189.136 | 1423.98 | 33.492 | -324.01 | 956.53 | -0.2019 | 0.6282 | 0 | 0 | 0 | 0 | 0 | 0 | 0
mechanical | AlCr0.5NbTiV | 523.924 | 1187.276 | 1498.74 | 33.782 | -324.67 | 958.71 | -0.2578 | 0.5523 | 0 | 0 | 0 | 0 | 0 | 0 | 0
mechanical | AlCr0.5NbTiV | 521.488 | 1189.136 | 1423.98 | 33.492 | -324.01 | 956.53 | -0.2019 | 0.6282 | 0 | 0 | 0 | 0 | 0 | 0 | 0
mechanical | AlCr0.767Fe0.767Ni0.767 | 461.234 | 1122.8 | 1838.343 | 24.7 | -167.61 | 510.56 | 0.1751 | 1.4966 | 0 | 1 | 0 | 1 | 0 | 0 | 0
mechanical | AlCr0.828Fe0.828Ni0.828 | 467.752 | 906.8 | 1240.822 | 31.4 | -172.79 | 534.99 | 0.1271 | 1.34 | 0 | 1 | 0 | 1 | 0 | 0 | 0
mechanical | AlCr0.889Fe0.889Ni0.889 | 475.046 | 1044 | 1666.782 | 27.1 | -169.39 | 523.89 | 0.1148 | 1.3026 | 0 | 1 | 0 | 1 | 0 | 0 | 0
mechanical | AlCr1.5NbTiV | 608.728 | 1332.063 | 1423.272 | 10.178 | -251.67 | 996.05 | -0.3355 | 0.4618 | 0 | 0 | 0 | 0 | 0 | 0 | 0
mechanical | AlCr1.5NbTiV | 603.654 | 1361.343 | 1511.282 | 9.898 | -243.46 | 990.97 | -0.4131 | 0.3863 | 0 | 0 | 0 | 0 | 0 | 0 | 0
mechanical | AlCr1.5NbTiV | 598.956 | 1350.263 | 1693.212 | 13.614 | -244.38 | 1003.56 | -0.2155 | 0.6088 | 0 | 0 | 0 | 0 | 0 | 0 | 0
mechanical | AlCr1.5NbTiV | 598.956 | 1350.263 | 1693.212 | 13.614 | -244.38 | 1003.56 | -0.2155 | 0.6088 | 0 | 0 | 0 | 0 | 0 | 0 | 0
mechanical | AlCr1.5NbTiV | 609.158 | 1347.943 | 1502.392 | 10.598 | -239.96 | 971.9 | -0.3504 | 0.4463 | 0 | 0 | 0 | 0 | 0 | 0 | 0
mechanical | AlCrCuFeMn | 633 | 1010 | 1331.841 | 19.327 | -317.3 | 137.17 | 0.8673 | 7.3672 | 1 | 1 | 0 | 0 | 0 | 0 | 0
mechanical | AlCrCuFeMnW0.05 | 680 | 1120 | 1550.202 | 20.115 | -404.39 | 143.68 | 1.1342 | 13.6219 | 1 | 1 | 0 | 0 | 0 | 0 | 0
mechanical | AlCrCuFeMnW0.1 | 705 | 1250 | 1541.91 | 12.576 | -413.37 | 141.21 | 1.0949 | 12.4416 | 1 | 1 | 0 | 0 | 0 | 0 | 0
mechanical | AlCrCuFeMnW0.5 | 780 | 1510 | 2544.568 | 25.472 | -416.22 | 187.7 | 1.2346 | 17.1639 | 1 | 1 | 0 | 0 | 0 | 0 | 0
mechanical | AlCrCuFeNi | 342 | 879.04 | 1220.167 | 25.529 | -183.69 | 234.09 | 0.5992 | 3.9739 | 1 | 0 | 0 | 0 | 0 | 0 | 0
mechanical | AlCrCuFeNi | 495 | 1235.675 | 1752.453 | 17.679 | -147.06 | 224.61 | 0.669 | 4.667 | 1 | 0 | 0 | 0 | 0 | 0 | 0
mechanical | AlCrCuFeNi | 434 | 1264.968 | 1788.333 | 18.431 | -151 | 200.48 | 0.6288 | 4.2543 | 1 | 0 | 0 | 0 | 0 | 0 | 0
mechanical | AlCrCuFeNi | 495 | 1230.613 | 1776.86 | 19.862 | -163.38 | 201.55 | 0.6566 | 4.5354 | 1 | 0 | 0 | 0 | 0 | 0 | 0
mechanical | AlCrCuFeNi0.6 | 496 | 1208.539 | 1691.636 | 19.295 | -157.63 | 210.14 | 0.6863 | 4.8568 | 1 | 0 | 0 | 0 | 0 | 0 | 0
mechanical | AlCrCuFeNi0.6 | 496 | 1198.009 | 1711.013 | 22.544 | -172.72 | 183.96 | 0.6081 | 4.0559 | 1 | 0 | 0 | 0 | 0 | 0 | 0
mechanical | AlCrCuFeNi0.8 | 486 | 1188.031 | 1738.733 | 22.87 | -152.62 | 214.71 | 0.6302 | 4.2679 | 1 | 0 | 0 | 0 | 0 | 0 | 0
mechanical | AlCrCuFeNi0.8 | 486 | 1181.029 | 1734.38 | 24.032 | -168.94 | 181.14 | 0.5783 | 3.7868 | 1 | 0 | 0 | 0 | 0 | 0 | 0
mechanical | AlCrCuFeNi1.2 | 407 | 1065.56 | 1670.24 | 20.232 | -306.86 | 245.46 | 0.728 | 5.3454 | 1 | 0 | 0 | 0 | 0 | 0 | 0
mechanical | AlCrCuFeNi1.4 | 367 | 902.386 | 1218.316 | 23.028 | -321.43 | 227.82 | 0.8002 | 6.3127 | 1 | 0 | 0 | 0 | 0 | 0 | 0
mechanical | AlCrCuFeNiTi | 628.582 | 1401.163 | 1444.9 | 9.909 | -326.99 | 147.09 | 0.8956 | 7.8632 | 0 | 0 | 0 | 0 | 0 | 0 | 0
mechanical | AlCrCuFeNiTi | 627.725 | 1413.923 | 1219 | 10.188 | -327.62 | 119.77 | 0.8649 | 7.326 | 0 | 0 | 1 | 0 | 0 | 0 | 0
mechanical | AlCrFeCoNiCuMn | 466.563 | 1155.363 | 1520.9 | 16.798 | -351.91 | 176.84 | 1.2834 | 19.2042 | 0 | 0 | 0 | 0 | 0 | 0 | 0
mechanical | AlCrFeCoNiCuTi | 666.739 | 1400.773 | 1539.526 | 9.996 | -344.06 | 185.93 | 1.1871 | 15.3853 | 0 | 0 | 0 | 0 | 0 | 0 | 0
mechanical | AlCrFeMo0.2Ni | 549 | 1487 | 3222 | 22.38 | -186.49 | 553.28 | 0.014 | 1.0328 | 1 | 1 | 1 | 0 | 0 | 0 | 0
mechanical | AlCrFeMo0.5Ni | 622 | 1749 | 2644 | 12.921 | -167.08 | 563.41 | 0.2329 | 1.7095 | 1 | 1 | 1 | 0 | 0 | 0 | 0
mechanical | AlCrFeMo0.5NiTi0.25 | 712 | 2161.7 | 3641.5 | 16.76 | -213.07 | 498.37 | 0.1965 | 1.5721 | 1 | 1 | 1 | 0 | 0 | 0 | 0
mechanical | AlCrFeMo0.5NiTi0.4 | 731.9 | 2185.1 | 3673.4 | 15.661 | -217.31 | 479.5 | 0.2756 | 1.8863 | 1 | 1 | 1 | 0 | 0 | 0 | 0
mechanical | AlCrFeMo0.5NiTi0.5 | 751.7 | 2228.7 | 3166.2 | 15.183 | -248.93 | 453.23 | 0.2241 | 1.6754 | 1 | 1 | 1 | 0 | 0 | 0 | 0
mechanical | AlCrFeMo0.5NiTi0.6 | 756.1 | 1314.5 | 1314.5 | 12.297 | -278.33 | 516.41 | 0.2892 | 1.9461 | 1 | 1 | 1 | 0 | 0 | 0 | 0
mechanical | AlCrFeMo0.5NiTi0.75 | 766.2 | 618.8 | 618.8 | 19.706 | -347.5 | 469.71 | 0.4678 | 2.9365 | 1 | 1 | 1 | 0 | 0 | 0 | 0
mechanical | AlCrFeMo0.8Ni | 854 | 1513 | 1513 | 11.106 | -206.79 | 453.63 | -0.0983 | 0.7975 | 1 | 1 | 1 | 0 | 0 | 0 | 0
mechanical | AlCrFeMoNi | 905 | 1517.614 | 1586.198 | 10.473 | -247.23 | 560.21 | 0.1333 | 1.3591 | 1 | 0 | 0 | 0 | 0 | 0 | 0
mechanical | AlCrFeNi | 476.128 | 1271 | 2016.323 | 14 | -168.17 | 537.62 | 0.1889 | 1.545 | 0 | 1 | 0 | 1 | 0 | 0 | 0
mechanical | AlCrFeNi | 457.9 | 1090.422 | 2042.733 | 26.374 | -170.42 | 524.26 | 0.0664 | 1.1651 | 1 | 0 | 0 | 0 | 0 | 0 | 0
mechanical | AlCrFeNi | 472 | 1406 | 2927 | 19.874 | -170.8 | 519.81 | 0.0952 | 1.245 | 1 | 1 | 1 | 0 | 0 | 0 | 0
mechanical | AlCrFeNi | 472 | 1089.586 | 2023.133 | 24.641 | -176.56 | 529.4 | 0.2001 | 1.5853 | 1 | 0 | 0 | 0 | 0 | 0 | 0
mechanical | AlCrFeNiMo | 905 | 1519.044 | 1622.078 | 10.439 | -247.55 | 565.11 | 0.1712 | 1.4831 | 1 | 0 | 0 | 0 | 0 | 0 | 0
mechanical | AlCrFeNiMo0.2 | 549 | 1275.955 | 2094.443 | 17.588 | -189.27 | 565.1 | 0.1866 | 1.5367 | 1 | 0 | 0 | 0 | 0 | 0 | 0
mechanical | AlCrFeNiMo0.5 | 622 | 1243.72 | 1415.343 | 12.417 | -147.93 | 642.29 | 0.224 | 1.6748 | 1 | 0 | 0 | 0 | 0 | 0 | 0
mechanical | AlCrFeNiMo0.5Ti0.25 | 712 | 1304.104 | 1639.85 | 13.191 | -184.62 | 579.38 | 0.0021 | 1.005 | 1 | 0 | 0 | 0 | 0 | 0 | 0
mechanical | AlCrFeNiMo0.5Ti0.4 | 731.9 | 1325.704 | 1622.793 | 12.873 | -197.22 | 549.36 | 0.1249 | 1.3331 | 1 | 0 | 0 | 0 | 0 | 0 | 0
mechanical | AlCrFeNiMo0.5Ti0.5 | 751.7 | 1326.59 | 1622.243 | 13.191 | -237.53 | 497.92 | 0.1468 | 1.4021 | 1 | 0 | 0 | 0 | 0 | 0 | 0
mechanical | AlCrFeNiMo0.5Ti0.6 | 756.1 | 1316.442 | 1491.97 | 12.576 | -278.33 | 503.25 | 0.2892 | 1.9461 | 1 | 0 | 0 | 0 | 0 | 0 | 0
mechanical | AlCrFeNiMo0.5Ti0.75 | 766.2 | 1310.607 | 1366.56 | 11.552 | -311.39 | 496.66 | 0.4331 | 2.7111 | 1 | 0 | 0 | 0 | 0 | 0 | 0
mechanical | AlCrFeNiMo0.8 | 854 | 1473.352 | 1585.086 | 11.005 | -173.59 | 494.64 | 0.0317 | 1.0758 | 1 | 0 | 0 | 0 | 0 | 0 | 0
mechanical | AlCrMoNb | 791.712 | 1627.85 | 1623.218 | 8.888 | -298.28 | 938.94 | -0.0576 | 0.8758 | 0 | 0 | 0 | 0 | 0 | 0 | 0
mechanical | AlCrMoNb | 791.712 | 1628.09 | 1605.698 | 8.958 | -292.11 | 974.27 | -0.0843 | 0.8236 | 0 | 0 | 0 | 0 | 0 | 0 | 0
mechanical | AlCrMoNbTi | 650.433 | 930 | 1158.008 | 17.132 | -227.49 | 958.7 | -0.1198 | 0.7588 | 0 | 1 | 0 | 0 | 0 | 0 | 0
mechanical | AlCrMoNbTi | 654.193 | 1018.58 | 1221.437 | 15.73 | -254.91 | 967.08 | -0.2324 | 0.5856 | 0 | 0 | 0 | 0 | 0 | 0 | 0
mechanical | AlCrMoTi | 652.372 | 1070 | 1393.504 | 19.381 | -227.84 | 702.92 | 0.0434 | 1.105 | 0 | 1 | 0 | 0 | 0 | 0 | 0
mechanical | AlCrNbTiV | 583.439 | 1240.73 | 1406.652 | 13.998 | -244.28 | 1006.64 | -0.0789 | 0.8339 | 0 | 0 | 0 | 0 | 0 | 0 | 0
mechanical | AlCrNbTiV | 595.119 | 1205.35 | 1489.6 | 24.087 | -252.23 | 968.01 | -0.2208 | 0.6015 | 0 | 0 | 0 | 0 | 0 | 0 | 0
mechanical | AlCrNbTiV | 593.639 | 1194.27 | 1389.5 | 26.795 | -251.57 | 980.22 | -0.1326 | 0.737 | 0 | 0 | 0 | 0 | 0 | 0 | 0
mechanical | AlCrNbTiV | 595.119 | 1205.35 | 1489.6 | 24.087 | -252.23 | 968.01 | -0.2208 | 0.6015 | 0 | 0 | 0 | 0 | 0 | 0 | 0
mechanical | AlCrNbTiV | 595.015 | 1015 | 1060 | 32.982 | -236.49 | 971.08 | -0.2376 | 0.5787 | 0 | 1 | 1 | 0 | 0 | 0 | 0
mechanical | AlCrNbTiV | 593.639 | 1194.27 | 1389.5 | 26.795 | -251.57 | 980.22 | -0.1326 | 0.737 | 0 | 0 | 0 | 0 | 0 | 0 | 0
mechanical | AlCrNbTiVZr | 670 | 1360.213 | 1538.068 | 9.594 | -364.12 | 976.24 | 0.132 | 1.3551 | 1 | 0 | 0 | 0 | 0 | 0 | 0
mechanical | AlCrNbTiVZr | 669.519 | 1367.753 | 1536.848 | 9.646 | -396 | 975.23 | 0.3251 | 2.1137 | 0 | 0 | 0 | 0 | 0 | 0 | 0
mechanical | AlCrNbTiVZr | 670 | 1362.933 | 1536.128 | 9.97 | -359.98 | 1008.45 | 0.1429 | 1.3896 | 1 | 0 | 0 | 0 | 0 | 0 | 0
mechanical | AlCrNbTiVZr | 670 | 1362.933 | 1536.128 | 9.97 | -359.98 | 1008.45 | 0.1429 | 1.3896 | 1 | 0 | 0 | 0 | 0 | 0 | 0
mechanical | AlCrNbTiVZr | 670 | 1362.933 | 1536.128 | 9.97 | -359.98 | 1008.45 | 0.1429 | 1.3896 | 1 | 0 | 0 | 0 | 0 | 0 | 0
mechanical | AlCrNbTiVZr | 669.519 | 1367.753 | 1536.848 | 9.646 | -396 | 975.23 | 0.3251 | 2.1137 | 0 | 0 | 0 | 0 | 0 | 0 | 0
mechanical | AlCrNbTiVZr | 670 | 1362.933 | 1536.128 | 9.97 | -359.98 | 1008.45 | 0.1429 | 1.3896 | 1 | 0 | 0 | 0 | 0 | 0 | 0
mechanical | AlCrNbTiVZr | 670 | 1360.213 | 1538.068 | 9.594 | -364.12 | 976.24 | 0.132 | 1.3551 | 0 | 0 | 0 | 0 | 0 | 0 | 0
mechanical | AlCrNbTiVZr | 669.519 | 1367.753 | 1536.848 | 9.646 | -396 | 975.23 | 0.3251 | 2.1137 | 0 | 0 | 0 | 0 | 0 | 0 | 0
mechanical | AlCu0.062Li0.062Mg0.062Zn0.062 | 546.178 | 488 | 879 | 17 | -488.51 | 282.38 | 0.4319 | 2.7035 | 0 | 1 | 1 | 1 | 0 | 0 | 0
mechanical | AlCu0.077Fe0.077Mg0.077Si0.231Zn0.077 | 768.341 | 422 | 799.708 | 1 | -617.14 | 259.57 | -0.3535 | 0.4431 | 0 | 1 | 0 | 1 | 0 | 0 | 0
mechanical | AlCu0.077Mg0.077Mn0.077Si0.231Zn0.077 | 767.763 | 622 | 844.856 | 2 | -531.18 | 303.04 | -0.3074 | 0.4927 | 0 | 1 | 0 | 1 | 0 | 0 | 0
mechanical | AlCu0.077Mg0.077Ni0.077Si0.231Zn0.077 | 758.503 | 534 | 797.168 | 1 | -589.1 | 281.41 | -0.3579 | 0.4386 | 0 | 1 | 0 | 1 | 0 | 0 | 0
mechanical | AlCu0.077Mg0.077Si0.231Zn0.077Zr0.077 | 756.732 | 565 | 805.68 | 4 | -423.93 | 305.01 | -0.1505 | 0.7072 | 0 | 1 | 0 | 1 | 0 | 0 | 0
mechanical | AlCu0.2Li0.5MgZn0.5 | 480.551 | 529.456 | 626.24 | 18.67 | -657.89 | 78.92 | 0.1921 | 1.5564 | 0 | 0 | 0 | 0 | 0 | 0 | 0
mechanical | AlCu0.5Li0.5MgSn0.2 | 608.789 | 429.86 | 660.576 | 18.507 | -720.51 | -124.61 | 0.6967 | 4.9745 | 0 | 0 | 0 | 0 | 0 | 0 | 0
mechanical | AlCu0.889Fe0.667Ni0.889Ti | 516 | 980 | 1326 | 22.239 | -315.07 | 112.77 | 0.7914 | 6.1865 | 1 | 1 | 1 | 0 | 0 | 0 | 0
mechanical | AlCuFeMnTiV | 610.28 | 1385.19 | 1890.15 | 13.896 | -437.12 | 213.39 | 1.1511 | 14.1627 | 1 | 0 | 0 | 0 | 0 | 0 | 0
mechanical | AlCuFeMnTiV | 618.44 | 1393.83 | 1950.54 | 13.896 | -441.06 | 213.89 | 1.209 | 16.1806 | 1 | 0 | 0 | 0 | 0 | 0 | 0
mechanical | AlCuFeMnTiV | 597.81 | 1390.21 | 1958.38 | 16.258 | -437.12 | 215.49 | 1.1511 | 14.1627 | 1 | 0 | 0 | 0 | 0 | 0 | 0
mechanical | AlCuFeMnTiV | 596.12 | 1390.21 | 1958.38 | 16.258 | -437.12 | 215.49 | 1.1511 | 14.1627 | 1 | 0 | 0 | 0 | 0 | 0 | 0
mechanical | AlCuFeNiTi | 516 | 1026.228 | 1376.772 | 21.044 | -322.57 | 120.26 | 0.6815 | 4.8024 | 1 | 0 | 0 | 0 | 0 | 0 | 0
mechanical | AlCuFeNiTi | 516 | 1074 | 1617 | 20.286 | -322.57 | 118.71 | 0.6815 | 4.8024 | 1 | 1 | 1 | 0 | 0 | 0 | 0
mechanical | AlCuNiFeCr | 938.776 | 1346.146 | 1714.572 | 12.77 | -319.89 | 197.22 | 0.7477 | 5.5934 | 1 | 0 | 0 | 0 | 0 | 0 | 0
mechanical | AlCuNiTi | 537 | 300 | 536 | 54.728 | -450.21 | 74.95 | 0.4458 | 2.7914 | 1 | 1 | 1 | 0 | 0 | 0 | 0
mechanical | AlCuNiTi | 537 | 768.204 | 1356.317 | 19.209 | -341.22 | 92.02 | 0.4658 | 2.9225 | 1 | 0 | 0 | 0 | 0 | 0 | 0
mechanical | AlFeNiTi | 666 | 1390.104 | 2180.14 | 20.184 | -344.66 | 402.85 | 0.4086 | 2.5619 | 1 | 0 | 0 | 0 | 0 | 0 | 0
mechanical | AlFeNiTiVZr | 800 | 1421.22 | 2025.09 | 13.401 | -444.47 | 476.1 | 0.8198 | 6.6036 | 1 | 0 | 0 | 0 | 0 | 0 | 0
mechanical | AlFeNiTiVZr | 800 | 1421.22 | 2025.09 | 13.401 | -444.47 | 476.1 | 0.8198 | 6.6036 | 1 | 0 | 0 | 0 | 0 | 0 | 0
mechanical | AlHfNbTaTiZr | 441 | 1489 | 1900 | 21 | -409.85 | 988.64 | 0.8437 | 6.9778 | 1 | 1 | 1 | 1 | 0 | 0 | 0
mechanical | AlHfNbTi | 474.415 | 1241.816 | 1520.503 | 18.212 | -198.89 | 957.47 | 0.0342 | 1.0819 | 0 | 0 | 0 | 0 | 0 | 0 | 0
mechanical | AlHfNbTi | 476.839 | 1242.912 | 1538.343 | 16.277 | -207.49 | 939.02 | -0.0206 | 0.9537 | 0 | 0 | 0 | 0 | 0 | 0 | 0
mechanical | AlHfTaTi | 506.043 | 1201.52 | 1572.42 | 22.685 | -195.05 | 697.35 | 0.5148 | 3.2716 | 0 | 0 | 0 | 0 | 0 | 0 | 0
mechanical | AlHfTaTi | 506.003 | 1178.92 | 1564.813 | 25.558 | -203.65 | 660.48 | 0.5078 | 3.2194 | 0 | 0 | 0 | 0 | 0 | 0 | 0
mechanical | AlLi0.062Mg0.062Sn0.062Zn0.062 | 540.861 | 415 | 836 | 16 | -484.09 | 380.47 | 0.3419 | 2.1975 | 0 | 1 | 1 | 1 | 0 | 0 | 0
mechanical | AlLi0.5MgSn0.2Zn0.5 | 498.089 | 546 | 546 | 12.533 | -646.41 | 285.71 | 0.2601 | 1.82 | 0 | 1 | 1 | 0 | 0 | 0 | 0
mechanical | AlLi0.5MgSn0.2Zn0.5 | 507.525 | 496.856 | 614.38 | 16.523 | -646.41 | 276.69 | 0.2601 | 1.82 | 0 | 0 | 0 | 0 | 0 | 0 | 0
mechanical | AlLiMg0.5ScTi1.5 | 591 | 483.715 | 682.228 | 25.996 | -453.4 | 469.77 | 0.2068 | 1.6099 | 1 | 0 | 0 | 0 | 0 | 0 | 0
mechanical | AlLiMgSnZn | 607.445 | 600 | 615 | 1 | -585.51 | 423.53 | 0.3607 | 2.2948 | 0 | 1 | 1 | 1 | 0 | 0 | 0
mechanical | AlLiMgSnZn | 623.765 | 408.12 | 553.762 | 13.915 | -618.99 | 408.47 | 0.2988 | 1.9897 | 0 | 0 | 0 | 0 | 0 | 0 | 0
mechanical | AlMo0.5NbTa0.5TiZr | 591 | 1561.5 | 1791.034 | 12.478 | -492.59 | 993.12 | 0.5038 | 3.1898 | 1 | 0 | 0 | 0 | 0 | 0 | 0
mechanical | AlMo0.5NbTa0.5TiZr | 580 | 1487.42 | 2017.938 | 13.7 | -456.01 | 1101.06 | 0.338 | 2.1776 | 1 | 0 | 0 | 0 | 0 | 0 | 0
mechanical | AlMo0.5NbTa0.5TiZr | 586.502 | 1644.52 | 1973.27 | 12.141 | -493.21 | 997.87 | 0.4733 | 2.974 | 0 | 0 | 0 | 0 | 0 | 0 | 0
mechanical | AlMo0.5NbTa0.5TiZr | 591 | 2000 | 2368 | 10 | -527.91 | 976.67 | 0.4323 | 2.7056 | 1 | 1 | 1 | 1 | 0 | 0 | 0
mechanical | AlMo0.5NbTa0.5TiZr0.5 | 576.676 | 935 | 1019 | 22.834 | -433.47 | 1050.06 | -0.0059 | 0.9866 | 0 | 1 | 1 | 0 | 0 | 0 | 0
mechanical | AlMoNbTi | 509 | 702.653 | 1119.478 | 15.441 | -422.48 | 773.09 | -0.1358 | 0.7315 | 1 | 0 | 0 | 0 | 0 | 0 | 0
mechanical | AlMoNbTi | 509.774 | 520 | 674.64 | 19.507 | -431.75 | 742.14 | -0.2526 | 0.559 | 0 | 1 | 0 | 0 | 0 | 0 | 0
mechanical | AlMoNbTiV | 537 | 1375 | 1400 | 3 | -423.47 | 969.78 | 0.1926 | 1.5581 | 1 | 1 | 1 | 1 | 0 | 0 | 0
mechanical | AlMoNbTiV | 537 | 1188.698 | 1518.4 | 28.297 | -423.47 | 922.26 | 0.0982 | 1.2536 | 1 | 0 | 0 | 0 | 0 | 0 | 0
mechanical | AlMoTaTiV | 588.854 | 629.341 | 735 | 33.148 | -435.44 | 651.68 | 0.3014 | 2.0016 | 0 | 0 | 1 | 0 | 0 | 0 | 0
mechanical | AlNb1.5Ta0.5Ti1.5Zr0.5 | 408 | 1205.85 | 1499.8 | 20.149 | -415.29 | 972.11 | 0.0326 | 1.078 | 1 | 0 | 0 | 0 | 0 | 0 | 0
mechanical | AlNbTa0.5TiZr0.5 | 521.462 | 535 | 542 | 18.766 | -272.45 | 827.78 | -0.3581 | 0.4385 | 0 | 1 | 1 | 0 | 0 | 0 | 0
mechanical | AlNbTaTi | 473.189 | 1080.16 | 1372.556 | 20.262 | -391.04 | 828.17 | -0.118 | 0.7621 | 0 | 0 | 0 | 0 | 0 | 0 | 0
mechanical | AlNbTaTi | 473.587 | 1152 | 1395.207 | 18.722 | -404.59 | 855.16 | 0.061 | 1.1507 | 0 | 1 | 0 | 0 | 0 | 0 | 0
mechanical | AlNbTaTiV | 515.176 | 1061.395 | 1347.707 | 32.91 | -406.93 | 922.06 | 0.1568 | 1.4348 | 0 | 0 | 0 | 0 | 0 | 0 | 0
mechanical | AlNbTaTiV | 513.516 | 993 | 1176.79 | 33.616 | -406.93 | 922.06 | 0.1568 | 1.4348 | 0 | 1 | 0 | 0 | 0 | 0 | 0
mechanical | AlNbTiV | 448 | 1089.271 | 1576.7 | 36.19 | -326.79 | 921.77 | -0.131 | 0.7397 | 1 | 0 | 0 | 0 | 0 | 0 | 0
mechanical | AlNbTiV | 464.3 | 1093.291 | 1584.3 | 36.19 | -326.79 | 921.77 | -0.131 | 0.7397 | 0 | 0 | 0 | 0 | 0 | 0 | 0
mechanical | AlNbTiV | 464.3 | 1093.291 | 1584.3 | 36.19 | -326.79 | 921.77 | -0.131 | 0.7397 | 0 | 0 | 0 | 0 | 0 | 0 | 0
mechanical | AlNbTiV | 468.276 | 1082.191 | 1558.48 | 36.19 | -326.79 | 919.33 | -0.1564 | 0.6975 | 0 | 0 | 0 | 0 | 0 | 0 | 0
mechanical | AlNbTiV | 448 | 1020 | 1318 | 30.486 | -317.94 | 963.87 | 0.001 | 1.0024 | 1 | 1 | 1 | 0 | 0 | 0 | 0
mechanical | AlNbTiV | 464.3 | 1093.291 | 1584.3 | 36.19 | -326.79 | 921.77 | -0.131 | 0.7397 | 0 | 0 | 0 | 0 | 0 | 0 | 0
mechanical | AlNbTiVZr | 540 | 1179.61 | 1443 | 31.218 | -404.2 | 866.72 | 0.0071 | 1.0165 | 1 | 0 | 0 | 0 | 0 | 0 | 0
mechanical | AlNbTiVZr | 550 | 1244.44 | 1463.743 | 21.308 | -398.06 | 917.34 | -0.0741 | 0.8431 | 1 | 0 | 0 | 0 | 0 | 0 | 0
mechanical | AlNbTiVZr | 540.652 | 1155 | 1385 | 29.652 | -401.16 | 885.84 | -0.0268 | 0.9402 | 0 | 1 | 1 | 0 | 0 | 0 | 0
mechanical | AlNbTiVZr0.1 | 496.96 | 975 | 1085 | 36.092 | -328.13 | 894.58 | -0.2155 | 0.6088 | 0 | 1 | 1 | 0 | 0 | 0 | 0
mechanical | AlNbTiVZr0.25 | 505.94 | 1065 | 1260 | 32.052 | -328.13 | 918.16 | -0.1892 | 0.6468 | 0 | 1 | 1 | 0 | 0 | 0 | 0
mechanical | AlNbTiVZr0.5 | 525.38 | 1135 | 1425 | 31.168 | -333.37 | 920.1 | -0.2351 | 0.582 | 0 | 1 | 1 | 0 | 0 | 0 | 0
mechanical | AlNbTiVZr0.5 | 514.87 | 1480 | 2197.582 | 50 | -337.03 | 976.02 | -0.0939 | 0.8055 | 0 | 1 | 0 | 1 | 0 | 0 | 0
mechanical | AlNbTiZr | 539.6 | 1080 | 1402.206 | 5.9 | -206.3 | 973.26 | -0.0303 | 0.9327 | 1 | 1 | 0 | 1 | 0 | 0 | 0
mechanical | AlNbTiZr | 418 | 1579 | 2174.41 | 17.8 | -212.45 | 944.47 | 0.3162 | 2.071 | 1 | 1 | 0 | 1 | 0 | 0 | 0
mechanical | AlNbTiZr | 422 | 1509 | 1820.792 | 8.6 | -211.87 | 962.3 | 0.2152 | 1.6414 | 1 | 1 | 0 | 1 | 0 | 0 | 0
mechanical | B0.006Co0.201Cr0.201FeMn0.604 | 282 | 508.43 | 884.84 | 39.548 | -454.24 | 345.18 | 0.1645 | 1.4606 | 1 | 0 | 0 | 0 | 0 | 0 | 0
mechanical | B0.012Co0.202Cr0.202FeMn0.607 | 306 | 624.91 | 908.76 | 36.297 | -458.89 | 356.63 | 0.2974 | 1.9833 | 1 | 0 | 0 | 0 | 0 | 0 | 0
mechanical | B0.035Co0.207Cr0.207FeMn0.621 | 452 | 980.02 | 1184.631 | 29.993 | -411.58 | 430.4 | 0.3748 | 2.3705 | 1 | 0 | 0 | 0 | 0 | 0 | 0
mechanical | C0.02CoCrFeMnNi | 254.36 | 446 | 723 | 15 | -316.18 | 497.55 | -0.0158 | 0.9642 | 0 | 1 | 1 | 1 | 0 | 0 | 0
mechanical | C0.041CoCrFeMnNb0.041Ni | 303.333 | 732 | 911 | 20.664 | -258.81 | 487.4 | 0.0308 | 1.0736 | 0 | 1 | 1 | 0 | 0 | 0 | 0
mechanical | C0.053CoCrFeMnNi | 345 | 774.942 | 1087.782 | 22.676 | -275 | 430.68 | 0.2321 | 1.7064 | 1 | 0 | 0 | 0 | 0 | 0 | 0
mechanical | C0.05Hf0.25NbTaW0.5 | 423 | 1113.276 | 1465.724 | 15.794 | -360.03 | 805.8 | -0.1432 | 0.719 | 1 | 0 | 0 | 0 | 0 | 0 | 0
mechanical | C0.05Hf0.25NbTaW0.5 | 444 | 1170.961 | 1515.551 | 16.272 | -350.85 | 768.51 | -0.1327 | 0.7367 | 1 | 0 | 0 | 0 | 0 | 0 | 0
mechanical | C0.07Fe40.4Ni11.3Mn34.8Al7.5Cr7.0 | 354.93 | 171 | 674 | 51.6 | -493.03 | 373.78 | 0.4459 | 2.7918 | 0 | 1 | 1 | 1 | 0 | 0 | 0
mechanical | C0.0Fe40.4Ni11.3Mn34.8Al7.5Cr6.0 | 351.203 | 159 | 535 | 40.8 | -493.03 | 373.78 | 0.4457 | 2.7907 | 0 | 1 | 1 | 1 | 0 | 0 | 0
mechanical | C0.0Hf0.25NbTaW0.5 | 355 | 895.694 | 1091.227 | 20.751 | -396.19 | 671.97 | -0.1277 | 0.7453 | 1 | 0 | 0 | 0 | 0 | 0 | 0
mechanical | C0.0Hf0.25NbTaW0.5 | 403 | 1083.954 | 1455.7 | 18.779 | -400.64 | 640.77 | -0.0413 | 0.9093 | 1 | 0 | 0 | 0 | 0 | 0 | 0
mechanical | C0.111CoCrFeNiW0.111 | 475 | 1403.888 | 1888.856 | 13.382 | -166.35 | 656.76 | 0.309 | 2.0373 | 1 | 0 | 0 | 0 | 0 | 0 | 0
mechanical | C0.15Hf0.25NbTaW0.5 | 475 | 1174.521 | 1640.715 | 19.854 | -350.99 | 713.76 | 0.0003 | 1.0006 | 1 | 0 | 0 | 0 | 0 | 0 | 0
mechanical | C0.15Hf0.25NbTaW0.5 | 469 | 1168.581 | 1636.795 | 20.628 | -357.7 | 750.42 | 0.006 | 1.014 | 1 | 0 | 0 | 0 | 0 | 0 | 0
mechanical | C0.16Fe40.4Ni11.3Mn34.8Al7.5Cr8.0 | 399.937 | 181 | 713 | 52.2 | -493.03 | 373.78 | 0.4459 | 2.7918 | 0 | 1 | 1 | 1 | 0 | 0 | 0
mechanical | C0.1CoCrFeMnNiTi0.1 | 457 | 1616 | 2152.622 | 16.257 | -365.97 | 390.89 | 0.3644 | 2.3144 | 1 | 1 | 0 | 0 | 0 | 0 | 0
mechanical | C0.1Hf0.25NbTaW0.5 | 460 | 1185.517 | 1631.341 | 20.186 | -349.75 | 726.3 | -0.0475 | 0.8964 | 1 | 0 | 0 | 0 | 0 | 0 | 0
mechanical | C0.1Hf0.25NbTaW0.5 | 444 | 1178.081 | 1634.321 | 20.98 | -356.46 | 762.95 | -0.0418 | 0.9083 | 1 | 0 | 0 | 0 | 0 | 0 | 0
mechanical | C0.1Hf0.5Mo0.5NbTiZr | 472.207 | 1183 | 2139 | 38 | -454.21 | 807.65 | -0.0129 | 0.9706 | 0 | 1 | 1 | 1 | 0 | 0 | 0
mechanical | C0.25Hf0.25NbTaW0.5 | 514 | 1266.165 | 1764.75 | 20.12 | -380.13 | 636 | 0.0471 | 1.1145 | 1 | 0 | 0 | 0 | 0 | 0 | 0
mechanical | C0.25Hf0.25NbTaW0.5 | 506 | 1215.485 | 1750.49 | 19.616 | -374.5 | 602.03 | -0.047 | 0.8974 | 1 | 0 | 0 | 0 | 0 | 0 | 0
mechanical | C0.2Hf0.25NbTaW0.5 | 490 | 1193.465 | 1643.461 | 17.55 | -348.29 | 610.57 | -0.0119 | 0.9729 | 1 | 0 | 0 | 0 | 0 | 0 | 0
mechanical | C0.2Hf0.25NbTaW0.5 | 488 | 1178.905 | 1681.622 | 21.354 | -352.26 | 596.81 | 0.0425 | 1.1028 | 1 | 0 | 0 | 0 | 0 | 0 | 0
mechanical | C0.2MoNbRe0.5Ta0.2W | 510 | 1074 | 1410.648 | 12.1 | -346.48 | 807.64 | -0.1282 | 0.7444 | 1 | 1 | 0 | 1 | 0 | 0 | 0
mechanical | C0.3Fe40.4Ni11.3Mn34.8Al7.5Cr9.0 | 401.837 | 208 | 762 | 48.2 | -492.47 | 373.78 | 0.4632 | 2.9056 | 0 | 1 | 1 | 1 | 0 | 0 | 0
mechanical | C0.3Hf0.5Mo0.5NbTiZr | 548.881 | 1201 | 1965 | 33 | -430.05 | 719.46 | 0.1755 | 1.498 | 0 | 1 | 1 | 1 | 0 | 0 | 0
mechanical | C0.429CoCrFeNiW0.429 | 531 | 1394.08 | 2346.322 | 22.839 | -260.19 | 651.86 | 0.4781 | 3.0067 | 1 | 0 | 0 | 0 | 0 | 0 | 0
mechanical | C0.4MoNbRe0.5Ta0.4W | 558 | 1144 | 1585.995 | 12.7 | -381.79 | 712.55 | -0.0534 | 0.8843 | 1 | 1 | 0 | 1 | 0 | 0 | 0
mechanical | C0.55Fe40.4Ni11.3Mn34.8Al7.5Cr10.0 | 456.925 | 274 | 960 | 52.3 | -492.33 | 369.34 | 0.5023 | 3.1787 | 0 | 1 | 1 | 1 | 0 | 0 | 0
mechanical | C0.5CoCrFeMnNi | 544.493 | 520.9 | 791.4 | 40.3 | -370.32 | 432.07 | 0.4212 | 2.6376 | 0 | 1 | 1 | 1 | 0 | 0 | 0
mechanical | C0.5MoNbRe0.5Ta0.5W | 583 | 1202 | 1962.48 | 14.2 | -391.67 | 791.27 | -0.0984 | 0.7973 | 1 | 1 | 0 | 1 | 0 | 0 | 0
mechanical | C0.6MoNbRe0.5Ta0.6W | 615 | 1241 | 1990.82 | 13.8 | -378.43 | 806.89 | -0.0117 | 0.9734 | 1 | 1 | 0 | 1 | 0 | 0 | 0
mechanical | C1.1Fe40.4Ni11.3Mn34.8Al7.5Cr11.0 | 504.942 | 355 | 1174 | 49.5 | -495.13 | 390.18 | 0.4873 | 3.0711 | 0 | 1 | 1 | 1 | 0 | 0 | 0
mechanical | CCoCrFeMnNi | 658.472 | 643.8 | 887.6 | 31.9 | -369.96 | 439.77 | 0.6584 | 4.5544 | 0 | 1 | 1 | 1 | 0 | 0 | 0
mechanical | Co0.043Nb0.638NiTa0.255Ti0.191 | 815 | 1784.566 | 2547.284 | 15.857 | -403.54 | 609.72 | 0.3942 | 2.4785 | 1 | 0 | 0 | 0 | 0 | 0 | 0
mechanical | Co0.067Cu0.067Fe0.067NbNi0.067 | 537.923 | 1415 | 1628.992 | 12.6 | -409.86 | 462.1 | 0.4023 | 2.5254 | 0 | 1 | 0 | 1 | 0 | 0 | 0
mechanical | Co0.086Cu0.086Fe0.086NbNi0.086 | 580.682 | 1703 | 2572.882 | 18.3 | -443.6 | 487.78 | 0.504 | 3.1917 | 0 | 1 | 0 | 1 | 0 | 0 | 0
mechanical | Co0.133Cu0.133Fe0.133NbNi0.133 | 564.308 | 1635 | 2748.234 | 31.7 | -435.91 | 419.61 | 0.4924 | 3.1073 | 0 | 1 | 0 | 1 | 0 | 0 | 0
mechanical | Co0.139Cr0.446Cu0.99NiSi0.277 | 142.5 | 777 | 810 | 3.4 | -459.37 | 190.21 | 0.2889 | 1.9451 | 1 | 1 | 1 | 1 | 0 | 0 | 0
mechanical | Co0.25Cr0.25FeMn | 399.204 | 792 | 1055 | 22.6 | -456.16 | 398.9 | 0.4611 | 2.8916 | 0 | 1 | 1 | 1 | 0 | 0 | 0
mechanical | Co0.25Cr0.25FeMn | 373.786 | 213 | 471 | 55.7 | -517.01 | 336.26 | 0.3562 | 2.2711 | 0 | 1 | 1 | 1 | 0 | 0 | 0
mechanical | Co0.25CrFeNiMnAl0.3 | 290.749 | 486 | 801 | 22.8 | -285.35 | 499.91 | 0.5706 | 3.7203 | 0 | 1 | 1 | 1 | 0 | 0 | 0
mechanical | Co0.25CrNi | 243.427 | 518 | 744 | 36 | -197.9 | 459.17 | 0.1245 | 1.3321 | 0 | 1 | 1 | 1 | 0 | 0 | 0
mechanical | Co0.273Cr0.477Nb0.477Ni0.045Ti | 422 | 1105.292 | 1338.046 | 18.255 | -196.86 | 549.2 | 0.0881 | 1.225 | 1 | 0 | 0 | 0 | 0 | 0 | 0
mechanical | Co0.286Cr0.429FeMn0.143Ni0.714V0.286 | 258.098 | 401 | 717 | 49 | -455.89 | 460.08 | -0.085 | 0.8222 | 0 | 1 | 1 | 1 | 0 | 0 | 0
mechanical | Co0.2Cr0.2FeMn0.6 | 289.52 | 250 | 730 | 50 | -463.61 | 338.71 | 0.2412 | 1.7427 | 0 | 1 | 1 | 1 | 0 | 0 | 0
mechanical | Co0.2Cr0.2FeMn0.6 | 287.938 | 330 | 870 | 75 | -455.06 | 351.37 | 0.2659 | 1.8448 | 0 | 1 | 1 | 1 | 0 | 0 | 0
mechanical | Co0.2Cr0.2FeMn0.6 | 296 | 536.95 | 876.38 | 49.148 | -463.99 | 346.38 | 0.2652 | 1.8416 | 1 | 0 | 0 | 0 | 0 | 0 | 0
mechanical | Co0.2Cu0.2Fe0.2NbNi0.2 | 551.179 | 1498 | 2227.096 | 37.6 | -397.12 | 357.36 | 0.4453 | 2.7882 | 0 | 1 | 0 | 1 | 0 | 0 | 0
mechanical | Co0.318Cr0.227FeMo0.091Ni0.182 | 268.288 | 443 | 840 | 61.6 | -406.73 | 411.97 | -0.0283 | 0.9368 | 0 | 1 | 1 | 1 | 0 | 0 | 0
mechanical | Co0.327Cr0.227FeMo0.136Ni0.127 | 276.772 | 711 | 1096 | 38.3 | -346.41 | 435.18 | -0.1149 | 0.7675 | 0 | 1 | 1 | 1 | 0 | 0 | 0
mechanical | Co0.333Cr0.667Fe0.667NiTi0.2 | 197 | 715.504 | 1134.496 | 34.948 | -118.03 | 545.54 | 0.8059 | 6.3953 | 1 | 0 | 0 | 0 | 0 | 0 | 0
mechanical | Co0.476Cr0.476Fe0.476Nb0.095Ni | 261.457 | 170 | 537 | 32 | -334.51 | 412.08 | -0.3463 | 0.4506 | 0 | 1 | 1 | 1 | 0 | 0 | 0
mechanical | Co0.476Cr0.476Fe0.476Nb0.095Ni | 296.956 | 560 | 860 | 19 | -326.57 | 488.44 | -0.4378 | 0.3649 | 0 | 1 | 1 | 1 | 0 | 0 | 0
mechanical | Co0.476Cr0.476Fe0.476Nb0.19Ni | 315.465 | 640 | 840 | 7 | -298.14 | 519.04 | 0.086 | 1.219 | 0 | 1 | 1 | 1 | 0 | 0 | 0
mechanical | Co0.476Cr0.476Fe0.476Nb0.19Ni | 354.559 | 1025.403 | 1246.26 | 3 | -318.56 | 585.47 | 0.0856 | 1.2178 | 0 | 0 | 0 | 1 | 0 | 0 | 0
mechanical | Co0.556Fe0.556Mo0.556NiV0.556 | 510 | 1211.277 | 1459.692 | 17.278 | -361.58 | 714.35 | 0.413 | 2.5883 | 1 | 0 | 0 | 0 | 0 | 0 | 0
mechanical | Co0.564Nb0.795Ta0.103TiW0.103 | 277 | 922.848 | 1200.205 | 20.902 | -366.18 | 463.54 | 0.0527 | 1.1291 | 1 | 0 | 0 | 0 | 0 | 0 | 0
mechanical | Co0.5Cr0.5FeNi | 221.154 | 214 | 612 | 77.3 | -381.3 | 477 | -0.4355 | 0.3669 | 0 | 1 | 1 | 1 | 0 | 0 | 0
mechanical | Co0.5CrFeNiMnAl0.3 | 279.959 | 471 | 745 | 13.9 | -307.71 | 494.97 | 0.6734 | 4.7137 | 0 | 1 | 1 | 1 | 0 | 0 | 0
mechanical | Co0.5Fe0.5Mo0.1NiV0.25 | 244.476 | 419 | 861.82 | 30.77 | -432.58 | 433.04 | -0.3802 | 0.4166 | 0 | 1 | 0 | 0 | 0 | 0 | 0
mechanical | Co0.5Fe0.5Mo0.5NiV0.5 | 382 | 781.658 | 1170.092 | 25.136 | -382.23 | 618.08 | 0.3813 | 2.406 | 1 | 0 | 0 | 0 | 0 | 0 | 0
mechanical | Co0.625Fe0.625Mo0.625NiV0.625 | 520 | 1308.131 | 1382.984 | 12.014 | -363.67 | 722.37 | 0.3874 | 2.4401 | 1 | 0 | 0 | 0 | 0 | 0 | 0
mechanical | Co0.714Fe0.714Mo0.714NiV0.714 | 538 | 1278 | 1377.894 | 12.112 | -374.43 | 707.65 | 0.4744 | 2.9814 | 1 | 0 | 0 | 0 | 0 | 0 | 0
mechanical | Co0.75CrFeNiMnAl0.3 | 249.37 | 425 | 723 | 23.1 | -393.55 | 473.49 | 0.7566 | 5.7093 | 0 | 1 | 1 | 1 | 0 | 0 | 0
mechanical | Co0.833Fe0.833Mo0.833NiV0.833 | 602 | 1544.168 | 1636.594 | 9.466 | -406.73 | 694.57 | 0.486 | 3.0617 | 1 | 0 | 0 | 0 | 0 | 0 | 0
mechanical | Co0.875Cr0.625FeNi | 189.728 | 241 | 721 | 96.2 | -348.13 | 519.8 | 0.3639 | 2.3117 | 0 | 1 | 1 | 1 | 0 | 0 | 0
mechanical | Co0.986Cr0.952Fe0.933Mn0.914Ni | 229.264 | 1290 | 1415 | 1.1 | -238.08 | 536.7 | 0.3017 | 2.003 | 0 | 1 | 1 | 1 | 0 | 0 | 0
mechanical | Co1.5CrFeNi1.5Ti | 654 | 1692.269 | 1940.204 | 12.635 | -323.25 | 388.06 | 0.6228 | 4.1957 | 1 | 0 | 0 | 0 | 0 | 0 | 0
mechanical | Co1.5CrFeNi1.5Ti0.5 | 509 | 1160.965 | 1342.812 | 24.986 | -266.45 | 532.24 | 0.3006 | 1.9979 | 1 | 0 | 0 | 0 | 0 | 0 | 0
mechanical | Co2.0Mo0.5Ni2.0VW0.5 | 376 | 937.233 | 1213.653 | 28.092 | -389.44 | 518.81 | 0.3389 | 2.1822 | 1 | 0 | 0 | 0 | 0 | 0 | 0
mechanical | Co2.0Mo0.6Ni2.0VW0.6 | 560 | 1387.639 | 2033.846 | 13.408 | -367.18 | 528.37 | 0.2684 | 1.8554 | 1 | 0 | 0 | 0 | 0 | 0 | 0
mechanical | Co2.0Mo0.8Ni2.0VW0.8 | 577 | 1441.206 | 2020.644 | 13.434 | -385.24 | 599.03 | 0.2846 | 1.9256 | 1 | 0 | 0 | 0 | 0 | 0 | 0
mechanical | Co2.0Mo1.5Ni2.0VW1.5 | 583 | 1430.156 | 1735.418 | 12.728 | -341.29 | 767.59 | 0.2869 | 1.9362 | 1 | 0 | 0 | 0 | 0 | 0 | 0
mechanical | Co2.0Mo1.75Ni2.0VW1.75 | 667 | 1627.454 | 1694.664 | 8.999 | -344.55 | 761.39 | 0.3153 | 2.0669 | 1 | 0 | 0 | 0 | 0 | 0 | 0
mechanical | Co2.0MoNi2.0VW | 510 | 1294.29 | 1523.18 | 13.718 | -415.09 | 619.17 | 0.4395 | 2.7508 | 1 | 0 | 0 | 0 | 0 | 0 | 0
mechanical | Co25.0Ni25.0Fe25.0Al7.5Cu17.5 | 454 | 1161.676 | 1618.673 | 19.723 | -500.57 | 144.03 | 0.5665 | 3.6854 | 1 | 0 | 0 | 0 | 0 | 0 | 0
mechanical | Co30.0Cr10.0Fe10.0Al18.0Ni29.0Mo3.0 | 359 | 1108.966 | 1858.566 | 16.588 | -324.44 | 536.46 | 0.278 | 1.8966 | 1 | 0 | 0 | 0 | 0 | 0 | 0
mechanical | Co30.0Cr10.0Fe10.0Al18.0Ni30.0Mo2.0 | 362 | 1137.144 | 1862.906 | 15.818 | -333.99 | 539.11 | 0.278 | 1.8966 | 1 | 0 | 0 | 0 | 0 | 0 | 0
mechanical | Co30.0Cr10.0Fe10.0Al18.0Ni31.0Mo | 357 | 998.243 | 1448.875 | 18.259 | -349.67 | 507.47 | 0.2848 | 1.9268 | 1 | 0 | 0 | 0 | 0 | 0 | 0
mechanical | Co34.5Cr30.0Ni26.5Al5.4W3.6 | 291.144 | 1300 | 1500 | 6.4 | -121.27 | 556.92 | 0.7458 | 5.5691 | 0 | 1 | 1 | 1 | 0 | 0 | 0
mechanical | Co34.5Cr30.0Ni26.5Al5.4W3.6 | 283.922 | 875 | 1219 | 19 | -124.96 | 485.76 | 0.7359 | 5.4434 | 0 | 1 | 1 | 1 | 0 | 0 | 0
mechanical | Co34.5Cr30.0Ni26.5Al5.4W3.6 | 283.624 | 1369.1 | 1798 | 1 | -121.27 | 569.8 | 0.6623 | 4.5948 | 0 | 0 | 1 | 1 | 0 | 0 | 0
mechanical | Co34.5Cr30.0Ni26.5Al5.4W3.6 | 283.624 | 906 | 1181 | 9.8 | -123.56 | 490.93 | 0.7335 | 5.4132 | 0 | 1 | 1 | 1 | 0 | 0 | 0
mechanical | Co85.0Cr85.0Fe85.0Al85.0Ni15.0 | 615 | 1477.656 | 2241.104 | 14.898 | -196.51 | 496.35 | 0.6783 | 4.7678 | 1 | 0 | 0 | 0 | 0 | 0 | 0
mechanical | Co90.0Cr90.0Fe90.0Al90.0Ni10.0 | 610 | 1413.976 | 2228.184 | 14.749 | -205.43 | 495.86 | 0.6289 | 4.2554 | 1 | 0 | 0 | 0 | 0 | 0 | 0
mechanical | Co90.0Cr90.0Fe90.0Mn90.0Ni10.0 | 153 | 246 | 450 | 18.2 | -335 | 606.33 | 0.5382 | 3.4531 | 1 | 1 | 1 | 1 | 0 | 0 | 0
mechanical | CoCr0.053Ni | 250.782 | 530.71 | 827.568 | 33.424 | -363.6 | 408.38 | 0.0115 | 1.0268 | 0 | 0 | 0 | 0 | 0 | 0 | 0
mechanical | CoCr0.25Ni | 232.464 | 745 | 824 | 36 | -316.81 | 422.92 | 0.1102 | 1.289 | 0 | 1 | 1 | 1 | 0 | 0 | 0
mechanical | CoCr0.2FeNiSi0.2 | 318.2 | 705 | 1070 | 10 | -416.42 | 408.69 | -0.3148 | 0.4843 | 1 | 1 | 1 | 1 | 0 | 0 | 0
mechanical | CoCr0.2FeNiSi0.2 | 130.1 | 225 | 732 | 61 | -444.76 | 533.54 | -0.0515 | 0.8882 | 1 | 1 | 1 | 1 | 0 | 0 | 0
mechanical | CoCr0.385Fe0.154Ni0.154 | 180.345 | 482 | 857 | 13.3 | -198.23 | 594.68 | 1.0207 | 10.488 | 0 | 1 | 1 | 1 | 0 | 0 | 0
mechanical | CoCr0.429Fe0.571Mo0.286Ni0.571 | 274.346 | 1311 | 1410 | 12.1 | -331.24 | 611.25 | -0.0128 | 0.971 | 0 | 1 | 1 | 1 | 0 | 0 | 0
mechanical | CoCr0.429Fe0.571Mo0.286Ni0.571 | 244.323 | 350 | 720 | 21.9 | -399.62 | 377.77 | 0.059 | 1.1455 | 0 | 1 | 1 | 1 | 0 | 0 | 0
mechanical | CoCr0.455Fe0.364Ni0.364 | 199.571 | 392 | 746 | 20.3 | -224.48 | 558.83 | 0.968 | 9.2895 | 0 | 1 | 1 | 1 | 0 | 0 | 0
mechanical | CoCr0.487Nb0.231Ta0.026Ti0.821 | 856 | 1761.321 | 2216.062 | 6.664 | -270.08 | 570.11 | 0.4866 | 3.0659 | 1 | 0 | 0 | 0 | 0 | 0 | 0
mechanical | CoCr0.556Fe0.667Ni0.667 | 187.451 | 299 | 841 | 76.1 | -346.93 | 512 | 0.489 | 3.0829 | 0 | 1 | 1 | 1 | 0 | 0 | 0
mechanical | CoCr0.588Fe0.176Mo0.176Ni | 262.863 | 1027.755 | 1210.74 | 8 | -108.4 | 518.84 | 0.0154 | 1.0361 | 0 | 0 | 0 | 1 | 0 | 0 | 0
mechanical | CoCr0.667Fe0.667NiTi0.333 | 509 | 1161.543 | 1348.09 | 27.759 | -283.7 | 532.89 | 0.3765 | 2.3794 | 1 | 0 | 0 | 0 | 0 | 0 | 0
mechanical | CoCr0.667Fe0.667NiTi0.667 | 654 | 1692.269 | 2280.968 | 13.692 | -324.61 | 386.16 | 0.639 | 4.3549 | 1 | 0 | 0 | 0 | 0 | 0 | 0
mechanical | CoCrCu0.1FeMoNi | 326.57 | 818.169 | 1153.326 | 22.315 | -205.2 | 509.51 | 0.1662 | 1.4662 | 0 | 0 | 0 | 0 | 0 | 0 | 0
mechanical | CoCrCu0.3FeMoNi | 319.285 | 865.659 | 1212.066 | 21.262 | -292.95 | 278.92 | 0.5535 | 3.5768 | 0 | 0 | 0 | 0 | 0 | 0 | 0
mechanical | CoCrCu0.5FeMoNi | 324.908 | 857.725 | 1440.46 | 25.101 | -318.79 | 283.83 | 0.5964 | 3.9486 | 0 | 0 | 0 | 0 | 0 | 0 | 0
mechanical | CoCrCu0.5FeNi | 172 | 475.243 | 799.5 | 32.369 | -218.99 | 426.96 | 0.1932 | 1.5602 | 1 | 0 | 0 | 0 | 0 | 0 | 0
mechanical | CoCrCu0.5FeNi | 172 | 475.243 | 799.5 | 32.369 | -218.99 | 426.96 | 0.1932 | 1.5602 | 1 | 0 | 0 | 0 | 0 | 0 | 0
mechanical | CoCrCu0.8FeMoNi | 284.538 | 734.109 | 1382.886 | 22.02 | -437.48 | 196.88 | 1.2346 | 17.1617 | 0 | 0 | 0 | 0 | 0 | 0 | 0
mechanical | CoCrCuFe | 134 | 399.56 | 723.892 | 27.668 | -477.53 | 333.09 | 0.6856 | 4.8489 | 1 | 0 | 0 | 0 | 0 | 0 | 0
mechanical | CoCrCuFe | 134 | 399.56 | 723.892 | 27.668 | -477.53 | 333.09 | 0.6856 | 4.8489 | 1 | 0 | 0 | 0 | 0 | 0 | 0
mechanical | CoCrCuFeMnNiTiV | 630.29 | 1312 | 1312 | 1 | -432.9 | 257.5 | 0.7705 | 5.8953 | 0 | 1 | 1 | 1 | 0 | 0 | 0
mechanical | CoCrCuFeMnNiTiV | 628.248 | 1466.299 | 1755.15 | 1.951 | -431.74 | 236.14 | 0.8534 | 7.1353 | 0 | 0 | 0 | 0 | 0 | 0 | 0
mechanical | CoCrCuFeMoNi | 296.474 | 774.975 | 1368.16 | 19.694 | -618.2 | 148.41 | 1.2743 | 18.8077 | 0 | 0 | 0 | 0 | 0 | 0 | 0
mechanical | CoCrCuFeNi | 286 | 420.093 | 732.846 | 32.006 | -449.57 | 248.95 | 0.9138 | 8.2 | 1 | 0 | 0 | 0 | 0 | 0 | 0
mechanical | CoCrCuFeNi | 132 | 281.945 | 617.682 | 49.234 | -414.25 | 277.67 | 0.8715 | 7.4384 | 1 | 0 | 0 | 0 | 0 | 0 | 0
mechanical | CoCrCuFeNi | 286 | 230 | 888 | 51 | -449.57 | 231.24 | 0.9138 | 8.2 | 1 | 1 | 1 | 1 | 0 | 0 | 0
mechanical | CoCrCuFeNiTi | 451.019 | 1272 | 1272 | 2 | -290.79 | 188.14 | 0.9007 | 7.9569 | 0 | 1 | 1 | 1 | 0 | 0 | 0
mechanical | CoCrCuFeNiTi | 437.565 | 1189.245 | 1351.8 | 9.939 | -290.79 | 188.08 | 0.9171 | 8.2622 | 0 | 0 | 0 | 0 | 0 | 0 | 0
mechanical | CoCrCuFeNiTi0.5 | 303.15 | 700 | 1650 | 19.438 | -291.97 | 187.84 | 0.7971 | 6.2678 | 0 | 1 | 1 | 0 | 0 | 0 | 0
mechanical | CoCrCuFeNiTi0.5 | 301.382 | 671.999 | 1095.944 | 20.568 | -291.97 | 215.35 | 0.7971 | 6.2678 | 0 | 0 | 0 | 0 | 0 | 0 | 0
mechanical | CoCrCuFeNiTi0.8 | 344.894 | 1042 | 1848 | 3 | -273.37 | 178.09 | 0.9311 | 8.5331 | 0 | 1 | 1 | 1 | 0 | 0 | 0
mechanical | CoCrCuFeNiTi0.8 | 340.004 | 727.051 | 1526.32 | 14.844 | -287.85 | 126.85 | 1.0116 | 10.2702 | 0 | 0 | 0 | 0 | 0 | 0 | 0
mechanical | CoCrCuFeNiTiVZr | 680 | 1534.202 | 1728.414 | 12.091 | -448.25 | 208.69 | 0.9718 | 9.3717 | 1 | 0 | 0 | 0 | 0 | 0 | 0
mechanical | CoCrCuFeNiTiVZr | 680 | 1534.202 | 1728.414 | 12.091 | -448.25 | 208.69 | 0.9718 | 9.3717 | 1 | 0 | 0 | 0 | 0 | 0 | 0
mechanical | CoCrCuFeNiV0.042 | 283.653 | 303 | 663.346 | 50.2 | -478.85 | 204.39 | 0.8658 | 7.3416 | 0 | 1 | 0 | 1 | 0 | 0 | 0
mechanical | CoCrCuFeNiV0.087 | 274.495 | 307 | 647.572 | 50.2 | -457.69 | 197.29 | 0.8231 | 6.6548 | 0 | 1 | 0 | 1 | 0 | 0 | 0
mechanical | CoCrCuFeNiV0.136 | 273.908 | 330 | 639.228 | 50.2 | -473.88 | 197.29 | 0.8552 | 7.1645 | 0 | 1 | 0 | 1 | 0 | 0 | 0
mechanical | CoCrCuFeNiV0.19 | 269.856 | 616 | 780.66 | 28 | -409.86 | 215.54 | 0.8568 | 7.1912 | 0 | 1 | 0 | 1 | 0 | 0 | 0
mechanical | CoCrCuNiZn | 257.932 | 1031.65 | 1349.551 | 20.214 | -235.94 | 191.97 | 0.8137 | 6.512 | 0 | 0 | 0 | 0 | 0 | 0 | 0
mechanical | CoCrFeAlNi | 226 | 382.002 | 600 | 40 | -287.58 | 453.15 | 0.2896 | 1.9483 | 1 | 0 | 1 | 1 | 0 | 0 | 0
mechanical | CoCrFeAlNi1.5 | 413.935 | 795 | 1150 | 3.1 | -319.11 | 484.92 | 0.4263 | 2.6684 | 0 | 1 | 1 | 1 | 0 | 0 | 0
mechanical | CoCrFeAlNi2.0 | 342.78 | 680 | 1130 | 21.2 | -314.21 | 442.2 | 0.3586 | 2.2835 | 0 | 1 | 1 | 1 | 0 | 0 | 0
mechanical | CoCrFeAlNi2.5 | 307.641 | 470 | 900 | 25.3 | -387.87 | 450.89 | 0.1877 | 1.5406 | 0 | 1 | 1 | 1 | 0 | 0 | 0
mechanical | CoCrFeAlNi3.0 | 284.506 | 387 | 810 | 31.2 | -401.01 | 486.98 | 0.154 | 1.4255 | 0 | 1 | 1 | 1 | 0 | 0 | 0
mechanical | CoCrFeAlNi4.0 | 235.098 | 312 | 660 | 39 | -402.18 | 427.62 | 0.1358 | 1.367 | 0 | 1 | 1 | 1 | 0 | 0 | 0
mechanical | CoCrFeGaNi | 232.634 | 1282.02 | 1552.105 | 15.351 | -156.35 | 539.22 | 0.4136 | 2.5916 | 0 | 0 | 0 | 0 | 0 | 0 | 0
mechanical | CoCrFeMn | 528 | 338 | 795 | 4.3 | -320.02 | 540.32 | 0.505 | 3.1989 | 1 | 1 | 1 | 1 | 0 | 0 | 0
mechanical | CoCrFeMn | 422.007 | 338 | 751.23 | 4.3 | -349.52 | 547.97 | 0.3977 | 2.4988 | 0 | 1 | 0 | 1 | 0 | 0 | 0
mechanical | CoCrFeMn0.2NiPd | 470 | 650 | 947.812 | 50 | -388.21 | 375.24 | 0.6452 | 4.4173 | 1 | 1 | 0 | 1 | 0 | 0 | 0
mechanical | CoCrFeMn0.4NiPd | 380 | 650 | 985.432 | 46 | -403.03 | 388.94 | 0.7803 | 6.0295 | 1 | 1 | 0 | 1 | 0 | 0 | 0
mechanical | CoCrFeMn0.6NiPd | 180 | 650 | 1030.184 | 42 | -383.03 | 498.96 | 0.6477 | 4.4433 | 1 | 1 | 0 | 1 | 0 | 0 | 0
mechanical | CoCrFeMn0.8NiPd | 160 | 650 | 1019.264 | 35 | -401.67 | 510.51 | 0.7922 | 6.1972 | 1 | 1 | 0 | 1 | 0 | 0 | 0
mechanical | CoCrFeMnMo0.042Ni | 183.314 | 225 | 513.73 | 57.152 | -370.74 | 467.9 | 0.0787 | 1.1985 | 0 | 1 | 0 | 0 | 0 | 0 | 0
mechanical | CoCrFeMnMo0.087Ni | 210.788 | 330 | 489.996 | 32.008 | -357.74 | 487.5 | 0.1076 | 1.2811 | 0 | 1 | 0 | 0 | 0 | 0 | 0
mechanical | CoCrFeMnMo0.136Ni | 216.869 | 560 | 758.54 | 24.756 | -323.23 | 474.79 | 0.2033 | 1.5971 | 0 | 1 | 0 | 0 | 0 | 0 | 0
mechanical | CoCrFeMnMo0.19Ni | 226.123 | 765 | 1112.112 | 24.146 | -322.59 | 423.29 | 0.342 | 2.1978 | 0 | 1 | 0 | 0 | 0 | 0 | 0
mechanical | CoCrFeMnNi | 145.468 | 190 | 477.978 | 61.65 | -292.98 | 508.42 | 0.2167 | 1.6471 | 0 | 1 | 0 | 0 | 0 | 0 | 0
mechanical | CoCrFeMnNi | 146.108 | 320 | 501.42 | 34.52 | -292.98 | 508.42 | 0.2167 | 1.6471 | 0 | 1 | 0 | 0 | 0 | 0 | 0
mechanical | CoCrFeMnNi | 146.108 | 370 | 524.288 | 33.794 | -292.98 | 508.42 | 0.2167 | 1.6471 | 0 | 1 | 0 | 0 | 0 | 0 | 0
mechanical | CoCrFeMnNi | 146.108 | 420 | 741.84 | 31.342 | -292.98 | 545.31 | 0.2167 | 1.6471 | 0 | 1 | 0 | 0 | 0 | 0 | 0
mechanical | CoCrFeMnNi | 146.108 | 525 | 764.6 | 32.935 | -251.7 | 546.74 | 0.0863 | 1.2197 | 0 | 1 | 0 | 0 | 0 | 0 | 0
mechanical | CoCrFeMnNi | 144.328 | 620 | 826.72 | 32.783 | -188.38 | 531.86 | 0.247 | 1.7659 | 0 | 1 | 0 | 0 | 0 | 0 | 0
mechanical | CoCrFeMnNi | 153.04 | 670 | 895 | 31.5 | -187.47 | 520.8 | 0.2314 | 1.7037 | 0 | 1 | 1 | 1 | 0 | 0 | 0
mechanical | CoCrFeMnNi | 156.342 | 290 | 455 | 33.4 | -290.46 | 488.15 | 0.2677 | 1.8523 | 0 | 1 | 1 | 1 | 0 | 0 | 0
mechanical | CoCrFeMnNi | 164.276 | 383 | 565 | 35.9 | -290.46 | 488.15 | 0.2677 | 1.8523 | 0 | 1 | 1 | 1 | 0 | 0 | 0
mechanical | CoCrFeMnNi | 163.756 | 495 | 695 | 41.8 | -249.18 | 505.04 | 0.1021 | 1.2651 | 0 | 1 | 1 | 1 | 0 | 0 | 0
mechanical | CoCrFeMnNi | 143.828 | 70 | 464.36 | 71.94 | -292.98 | 508.42 | 0.2167 | 1.6471 | 0 | 1 | 0 | 0 | 0 | 0 | 0
mechanical | CoCrFeMnNi | 140.352 | 339.8 | 504.052 | 33.91 | -307.24 | 513.78 | 0.2433 | 1.7512 | 0 | 0 | 0 | 0 | 0 | 0 | 0
mechanical | CoCrFeMnNi | 163.464 | 580 | 805 | 37.3 | -248.92 | 502.84 | 0.2037 | 1.5984 | 0 | 1 | 1 | 1 | 0 | 0 | 0
mechanical | CoCrFeMnNi | 144 | 214.325 | 497.596 | 61.662 | -292.98 | 508.42 | 0.2167 | 1.6471 | 1 | 0 | 0 | 0 | 0 | 0 | 0
mechanical | CoCrFeMnNi | 167.056 | 370 | 670 | 56 | -290.46 | 493.45 | 0.2677 | 1.8523 | 0 | 1 | 1 | 1 | 0 | 0 | 0
mechanical | CoCrFeMnNi | 134.4 | 358.22 | 506.488 | 33.316 | -305.02 | 489.88 | 0.0999 | 1.2587 | 1 | 0 | 0 | 0 | 0 | 0 | 0
mechanical | CoCrFeMnNi | 176 | 208 | 506.528 | 62 | -292.98 | 508.42 | 0.2167 | 1.6471 | 1 | 1 | 0 | 1 | 0 | 0 | 0
mechanical | CoCrFeMnNi | 135 | 230 | 506.196 | 59.856 | -291.42 | 483.25 | 0.3494 | 2.2358 | 1 | 1 | 0 | 0 | 0 | 0 | 0
mechanical | CoCrFeMnNi | 135 | 249 | 500.772 | 59.27 | -291.42 | 483.25 | 0.3494 | 2.2358 | 1 | 0 | 0 | 0 | 0 | 0 | 0
mechanical | CoCrFeMnNi | 144 | 214.325 | 497.596 | 61.662 | -292.98 | 508.42 | 0.2167 | 1.6471 | 1 | 0 | 0 | 0 | 0 | 0 | 0
mechanical | CoCrFeMnNi | 160.16 | 416.048 | 725.598 | 34.55 | -300.28 | 488.15 | 0.3765 | 2.3795 | 0 | 0 | 0 | 0 | 0 | 0 | 0
mechanical | CoCrFeMnNiTa0.2 | 200 | 494.4 | 698.708 | 23.143 | -387.98 | 471.03 | 0.1723 | 1.4869 | 1 | 0 | 0 | 0 | 0 | 0 | 0
mechanical | CoCrFeMnNiTa0.4 | 290 | 679.12 | 978.812 | 20.145 | -367.96 | 565.34 | 0.368 | 2.3336 | 1 | 0 | 0 | 0 | 0 | 0 | 0
mechanical | CoCrFeMnNiTa0.6 | 345 | 783.623 | 1320.541 | 18.812 | -352.44 | 634.6 | 0.4073 | 2.5546 | 1 | 0 | 0 | 0 | 0 | 0 | 0
mechanical | CoCrFeMnNiV | 636 | 1660 | 1845 | 3.594 | -421.74 | 458.11 | 1.1134 | 12.9829 | 1 | 1 | 1 | 0 | 0 | 0 | 0
mechanical | CoCrFeMnNiV | 650 | 1638.18 | 1828.328 | 3.911 | -427.26 | 457.85 | 1.1413 | 13.846 | 1 | 0 | 0 | 0 | 0 | 0 | 0
mechanical | CoCrFeMnNiV | 636 | 1665.443 | 1866.092 | 4.041 | -426.9 | 480.01 | 1.1982 | 15.7847 | 1 | 0 | 0 | 0 | 0 | 0 | 0
mechanical | CoCrFeMnNiV | 650 | 1638.18 | 1828.328 | 3.911 | -427.26 | 457.85 | 1.1413 | 13.846 | 1 | 0 | 0 | 0 | 0 | 0 | 0
mechanical | CoCrFeMnNiV | 650 | 1654.383 | 1872.928 | 3.707 | -432.42 | 479.75 | 1.1971 | 15.7424 | 1 | 0 | 0 | 0 | 0 | 0 | 0
mechanical | CoCrFeMnNiV0.25 | 144 | 222.2 | 515.638 | 63.914 | -414.99 | 505.54 | 0.2136 | 1.6352 | 1 | 0 | 0 | 0 | 0 | 0 | 0
mechanical | CoCrFeMnNiV0.25 | 151 | 289.153 | 523.792 | 54.67 | -420.24 | 494.04 | 0.1111 | 1.2917 | 1 | 0 | 0 | 0 | 0 | 0 | 0
mechanical | CoCrFeMnNiV0.25 | 151 | 289.153 | 523.792 | 54.67 | -420.24 | 494.04 | 0.1111 | 1.2917 | 1 | 0 | 0 | 0 | 0 | 0 | 0
mechanical | CoCrFeMnNiV0.25 | 151 | 289.153 | 523.792 | 54.67 | -420.24 | 494.04 | 0.1111 | 1.2917 | 1 | 0 | 0 | 0 | 0 | 0 | 0
mechanical | CoCrFeMnNiV0.25 | 144 | 200 | 495.52 | 68.816 | -408.57 | 457.98 | 0.1371 | 1.3712 | 1 | 1 | 0 | 0 | 0 | 0 | 0
mechanical | CoCrFeMnNiV0.263 | 175.48 | 200 | 503.032 | 75 | -408.57 | 457.98 | 0.1371 | 1.3712 | 0 | 1 | 0 | 1 | 0 | 0 | 0
mechanical | CoCrFeMnNiV0.5 | 275 | 609.5 | 844.868 | 24.372 | -406.16 | 491.5 | 0.3444 | 2.2099 | 1 | 0 | 0 | 0 | 0 | 0 | 0
mechanical | CoCrFeMnNiV0.5 | 186 | 443.62 | 818.52 | 32.107 | -458.35 | 504.04 | 0.1673 | 1.4698 | 1 | 0 | 0 | 0 | 0 | 0 | 0
mechanical | CoCrFeMnNiV0.5 | 275 | 620 | 844.868 | 24.372 | -406.16 | 491.5 | 0.3444 | 2.2099 | 1 | 1 | 0 | 0 | 0 | 0 | 0
mechanical | CoCrFeMnNiV0.5 | 186 | 443.62 | 818.52 | 32.107 | -458.35 | 504.04 | 0.1673 | 1.4698 | 1 | 0 | 0 | 0 | 0 | 0 | 0
mechanical | CoCrFeMnNiV0.5 | 186 | 443.62 | 818.52 | 32.107 | -458.35 | 504.04 | 0.1673 | 1.4698 | 1 | 0 | 0 | 0 | 0 | 0 | 0
mechanical | CoCrFeMnNiV0.75 | 380 | 740 | 1325 | 18.972 | -393.85 | 472.49 | 0.6158 | 4.1282 | 1 | 1 | 1 | 0 | 0 | 0 | 0
mechanical | CoCrFeMnNiV0.75 | 342 | 649.88 | 1023.892 | 19.777 | -389.48 | 463.64 | 0.5914 | 3.9033 | 1 | 0 | 0 | 0 | 0 | 0 | 0
mechanical | CoCrFeMnNiV0.75 | 342 | 649.88 | 1023.892 | 19.777 | -389.48 | 463.64 | 0.5914 | 3.9033 | 1 | 0 | 0 | 0 | 0 | 0 | 0
mechanical | CoCrFeMnNiV0.75 | 380 | 669.72 | 1038.784 | 19.42 | -404.77 | 482.7 | 0.884 | 7.6554 | 1 | 0 | 0 | 0 | 0 | 0 | 0
mechanical | CoCrFeMnNiV0.75 | 342 | 641.38 | 990.872 | 19.667 | -395.86 | 475.26 | 0.8345 | 6.831 | 1 | 0 | 0 | 0 | 0 | 0 | 0
mechanical | CoCrFeMnNiV0.765 | 417.16 | 780 | 1368.06 | 8 | -393.85 | 480.71 | 0.8535 | 7.1373 | 0 | 1 | 0 | 1 | 0 | 0 | 0
mechanical | CoCrFeMo0.083Ni | 169.772 | 198.8 | 479 | 51.1 | -219.08 | 433.38 | 0.6656 | 4.6303 | 0 | 1 | 1 | 1 | 0 | 0 | 0
mechanical | CoCrFeMo0.149Ni | 210 | 810.695 | 1086.17 | 26.876 | -116.26 | 494.75 | 0.3978 | 2.4991 | 1 | 0 | 0 | 0 | 0 | 0 | 0
mechanical | CoCrFeMo0.15Ni | 199.583 | 489 | 895 | 38.774 | -176.86 | 462.09 | 0.5339 | 3.4192 | 0 | 1 | 1 | 0 | 0 | 0 | 0
mechanical | CoCrFeMo0.15Ni | 209.656 | 873 | 1098.93 | 29.328 | -94.16 | 478.16 | 0.4204 | 2.6328 | 0 | 1 | 0 | 0 | 0 | 0 | 0
mechanical | CoCrFeMo0.208Ni | 213.474 | 254.7 | 589.6 | 55.1 | -238.1 | 476.48 | 0.3941 | 2.478 | 0 | 1 | 1 | 1 | 0 | 0 | 0
mechanical | CoCrFeMo0.2Ni | 218.776 | 400 | 780 | 53 | -224.16 | 503.04 | 0.2764 | 1.8896 | 0 | 1 | 1 | 1 | 0 | 0 | 0
mechanical | CoCrFeMo0.2Ni | 204.95 | 535.74 | 838 | 43 | -197.02 | 619.38 | 0.5597 | 3.6285 | 0 | 0 | 1 | 1 | 0 | 0 | 0
mechanical | CoCrFeMo0.304Ni | 220.679 | 305.3 | 709.7 | 49.3 | -224.73 | 551.76 | -0.0266 | 0.9405 | 0 | 1 | 1 | 1 | 0 | 0 | 0
mechanical | CoCrFeMo0.304Ni | 231.027 | 815.5 | 1186.5 | 18.9 | -116.97 | 578.5 | 0.1025 | 1.2662 | 0 | 1 | 1 | 1 | 0 | 0 | 0
mechanical | CoCrFeMo0.5Ni | 210 | 692.984 | 1012.234 | 24.298 | -105.77 | 579.33 | 0.0825 | 1.2092 | 1 | 0 | 0 | 0 | 0 | 0 | 0
mechanical | CoCrFeMo0.5Ni | 210 | 692.984 | 1012.234 | 24.298 | -105.77 | 579.33 | 0.0825 | 1.2092 | 1 | 0 | 0 | 0 | 0 | 0 | 0
mechanical | CoCrFeMoNiTiVZr | 850 | 1680.726 | 1950.806 | 11.073 | -477.46 | 578.54 | 0.797 | 6.2668 | 1 | 0 | 0 | 0 | 0 | 0 | 0
mechanical | CoCrFeMoNiTiVZr | 850 | 1680.726 | 1950.806 | 11.073 | -477.46 | 578.54 | 0.797 | 6.2668 | 1 | 0 | 0 | 0 | 0 | 0 | 0
mechanical | CoCrFeNb0.103Ni | 172.72 | 318 | 622 | 19 | -234.31 | 498.84 | 0.4431 | 2.774 | 0 | 1 | 1 | 1 | 0 | 0 | 0
mechanical | CoCrFeNb0.103Ni | 172.72 | 318 | 622 | 19 | -234.31 | 498.84 | 0.4431 | 2.774 | 0 | 1 | 1 | 1 | 0 | 0 | 0
mechanical | CoCrFeNb0.155Ni | 208.558 | 322 | 744 | 23 | -247.41 | 481.22 | 0.2139 | 1.6363 | 0 | 1 | 1 | 1 | 0 | 0 | 0
mechanical | CoCrFeNb0.155Ni | 208.558 | 322 | 744 | 23 | -247.41 | 481.22 | 0.2139 | 1.6363 | 0 | 1 | 1 | 1 | 0 | 0 | 0
mechanical | CoCrFeNb0.206Ni | 217.27 | 403 | 807 | 9 | -248.23 | 517.97 | 0.0117 | 1.0274 | 0 | 1 | 1 | 1 | 0 | 0 | 0
mechanical | CoCrFeNb0.206Ni | 217.27 | 403 | 807 | 9 | -248.23 | 517.97 | 0.0117 | 1.0274 | 0 | 1 | 1 | 1 | 0 | 0 | 0
mechanical | CoCrFeNb0.309Ni | 232.031 | 479 | 879 | 4 | -208.76 | 624.43 | 0.3811 | 2.4052 | 0 | 1 | 1 | 1 | 0 | 0 | 0
mechanical | CoCrFeNb0.309Ni | 232.031 | 479 | 879 | 4 | -208.76 | 624.43 | 0.3811 | 2.4052 | 0 | 1 | 1 | 1 | 0 | 0 | 0
mechanical | CoCrFeNb0.412Ni | 264.519 | 638 | 1004 | 1 | -163.7 | 625.83 | 0.5927 | 3.9144 | 0 | 1 | 1 | 1 | 0 | 0 | 0
mechanical | CoCrFeNb0.412Ni | 264.519 | 638 | 1004 | 1 | -163.7 | 625.83 | 0.5927 | 3.9144 | 0 | 1 | 1 | 1 | 0 | 0 | 0
mechanical | CoCrFeNi | 173.6 | 255.94 | 527.3 | 47.693 | -213.91 | 559.23 | 1.05 | 11.2205 | 1 | 0 | 1 | 0 | 0 | 0 | 0
mechanical | CoCrFeNi | 144.962 | 240 | 464 | 45 | -327.77 | 524.33 | 0.6839 | 4.8293 | 0 | 1 | 1 | 1 | 0 | 0 | 0
mechanical | CoCrFeNi | 148.948 | 797.31 | 1080.686 | 25.487 | -128.21 | 574.13 | 0.9343 | 8.5964 | 0 | 0 | 0 | 0 | 0 | 0 | 0
mechanical | CoCrFeNi | 146.488 | 274 | 708 | 39 | -215.94 | 610.14 | 1.2098 | 16.2097 | 0 | 1 | 1 | 1 | 0 | 0 | 0
mechanical | CoCrFeNi | 146.158 | 148 | 413 | 48 | -213.91 | 611.75 | 1.1949 | 15.6634 | 0 | 1 | 1 | 1 | 0 | 0 | 0
mechanical | CoCrFeNi | 146.158 | 148 | 413 | 48 | -213.91 | 611.75 | 1.1949 | 15.6634 | 0 | 1 | 1 | 1 | 0 | 0 | 0
mechanical | CoCrFeNi | 160 | 130 | 458 | 87 | -220.29 | 629.56 | 1.2005 | 15.8663 | 1 | 1 | 1 | 1 | 0 | 0 | 0
mechanical | CoCrFeNi | 116 | 713.97 | 1062.52 | 30.621 | -135.57 | 612.5 | 0.9439 | 8.7885 | 1 | 0 | 0 | 0 | 0 | 0 | 0
mechanical | CoCrFeNi | 142.192 | 716.135 | 1044.98 | 25.319 | -128.31 | 560.6 | 0.9428 | 8.7666 | 0 | 0 | 0 | 0 | 0 | 0 | 0
mechanical | CoCrFeNi | 134 | 140 | 488 | 83 | -213.91 | 611.75 | 1.1949 | 15.6634 | 1 | 1 | 1 | 1 | 0 | 0 | 0
mechanical | CoCrFeNiAl | 625 | 1705.53 | 2537 | 14.713 | -189.92 | 403.42 | 0.6516 | 4.4828 | 1 | 0 | 0 | 0 | 0 | 0 | 0
mechanical | CoCrFeNiAl0.2 | 263 | 665.335 | 1006.7 | 23.714 | -125.79 | 639.04 | 0.7256 | 5.3167 | 1 | 0 | 0 | 0 | 0 | 0 | 0
mechanical | CoCrFeNiAl0.2(TiC)0.06 | 409 | 1022.994 | 1219.788 | 19.063 | -132.47 | 592.58 | 0.8076 | 6.4203 | 1 | 0 | 0 | 0 | 0 | 0 | 0
mechanical | CoCrFeNiAl0.2(TiC)0.12 | 576 | 1423.936 | 1883.344 | 16.116 | -130.32 | 576.71 | 0.8263 | 6.7041 | 1 | 0 | 0 | 0 | 0 | 0 | 0
mechanical | CoCrFeNiAl0.3 | 126.2 | 950 | 1135 | 17.3 | -212.54 | 650.12 | 1.4086 | 25.6204 | 0 | 1 | 1 | 1 | 0 | 0 | 0
mechanical | CoCrFeNiAl0.3 | 126.2 | 1008 | 1122 | 12.9 | -212.54 | 714.5 | 1.4086 | 25.6204 | 0 | 1 | 1 | 1 | 0 | 0 | 0
mechanical | CoCrFeNiAl0.3 | 126.993 | 610 | 887 | 16.7 | -232.11 | 699.69 | 1.0678 | 11.6898 | 0 | 1 | 1 | 1 | 0 | 0 | 0
mechanical | CoCrFeNiAl0.3 | 135.952 | 754 | 876 | 6.8 | -232.11 | 708.89 | 1.0781 | 11.9696 | 0 | 1 | 1 | 1 | 0 | 0 | 0
mechanical | CoCrFeNiCu | 152.9 | 360.214 | 558.3 | 27.851 | -414.25 | 286.67 | 0.8715 | 7.4384 | 1 | 0 | 1 | 0 | 0 | 0 | 0
mechanical | CoCrFeNiGe0.1 | 113 | 213 | 592 | 60.2 | -237.55 | 621.64 | 0.7734 | 5.9342 | 1 | 1 | 1 | 1 | 0 | 0 | 0
mechanical | CoCrFeNiGe0.2 | 118 | 218 | 596 | 62.8 | -237.5 | 608.78 | 0.7298 | 5.3677 | 1 | 1 | 1 | 1 | 0 | 0 | 0
mechanical | CoCrFeNiGe0.3 | 119 | 223 | 617 | 63.2 | -239.71 | 641.51 | 0.759 | 5.7406 | 1 | 1 | 1 | 1 | 0 | 0 | 0
mechanical | CoCrFeNiHf | 586.1 | 1484.34 | 1209 | 20.314 | -216.31 | 411.44 | 0.7753 | 5.9607 | 1 | 0 | 1 | 0 | 0 | 0 | 0
mechanical | CoCrFeNiHf0.1 | 218.635 | 350 | 640 | 29 | -329.1 | 552.12 | 0.0297 | 1.0709 | 0 | 1 | 1 | 1 | 0 | 0 | 0
mechanical | CoCrFeNiHf0.2 | 297.558 | 450 | 616 | 6 | -367.35 | 527.1 | 0.4476 | 2.803 | 0 | 1 | 1 | 1 | 0 | 0 | 0
mechanical | CoCrFeNiHf0.3 | 459.845 | 1164.364 | 1301.993 | 15.235 | -245.33 | 615.38 | 0.7245 | 5.3029 | 0 | 0 | 0 | 0 | 0 | 0 | 0
mechanical | CoCrFeNiHf0.4 | 480.455 | 1210.425 | 1465.12 | 18.898 | -251.33 | 620.95 | 0.5767 | 3.7731 | 0 | 0 | 0 | 0 | 0 | 0 | 0
mechanical | CoCrFeNiMn | 135 | 162 | 443 | 68 | -291.42 | 483.25 | 0.3494 | 2.2358 | 1 | 1 | 1 | 1 | 0 | 0 | 0
mechanical | CoCrFeNiMn | 170 | 215 | 491 | 71 | -292.98 | 508.42 | 0.2167 | 1.6471 | 1 | 1 | 1 | 1 | 0 | 0 | 0
mechanical | CoCrFeNiMn | 175.7 | 318.44 | 495.9 | 34.09 | -292.98 | 508.42 | 0.2167 | 1.6471 | 1 | 0 | 1 | 0 | 0 | 0 | 0
mechanical | CoCrFeNiMnAl0.3 | 277.55 | 245 | 535 | 45.3 | -391.5 | 465.29 | 0.637 | 4.3353 | 0 | 1 | 1 | 1 | 0 | 0 | 0
mechanical | CoCrFeNiMnV | 650 | 388.708 | 90 | 26.677 | -473.93 | 473.76 | 0.5902 | 3.8925 | 1 | 0 | 1 | 0 | 0 | 0 | 0
mechanical | CoCrFeNiMnV | 636 | 387.506 | 62 | 28.111 | -465.12 | 450.3 | 0.4963 | 3.1352 | 1 | 0 | 1 | 0 | 0 | 0 | 0
mechanical | CoCrFeNiMo0.3 | 229.412 | 691.13 | 1021.236 | 27.559 | -126.16 | 511.87 | 0.1953 | 1.5678 | 0 | 0 | 0 | 0 | 0 | 0 | 0
mechanical | CoCrFeNiMo0.4 | 217.981 | 420 | 646 | 24.1 | -223.01 | 557.66 | -0.0744 | 0.8426 | 0 | 1 | 1 | 1 | 0 | 0 | 0
mechanical | CoCrFeNiMo0.5 | 222.307 | 683.469 | 902.774 | 23.574 | -105.77 | 596.7 | -0.1266 | 0.7471 | 0 | 0 | 0 | 0 | 0 | 0 | 0
mechanical | CoCrFeNiMo0.85 | 321.214 | 852.395 | 1179.23 | 21.25 | -100.13 | 640.22 | -0.0291 | 0.9352 | 0 | 0 | 0 | 0 | 0 | 0 | 0
mechanical | CoCrFeNiNb | 615.2 | 1615.839 | 1293.1 | 8.334 | -201.82 | 721.58 | 0.3858 | 2.4311 | 1 | 0 | 1 | 0 | 0 | 0 | 0
mechanical | CoCrFeNiNb0.103 | 172.72 | 317 | 622 | 19.2 | -234.31 | 498.84 | 0.4431 | 2.774 | 0 | 1 | 1 | 1 | 0 | 0 | 0
mechanical | CoCrFeNiNb0.155 | 208.558 | 321 | 744 | 23.3 | -247.41 | 481.22 | 0.2139 | 1.6363 | 0 | 1 | 1 | 1 | 0 | 0 | 0
mechanical | CoCrFeNiNb0.1Mo0.3 | 224.781 | 426 | 714 | 17.4 | -248.54 | 556.68 | -0.0222 | 0.9502 | 0 | 1 | 1 | 1 | 0 | 0 | 0
mechanical | CoCrFeNiNb0.206 | 217.27 | 402 | 807 | 8.6 | -248.23 | 517.97 | 0.0117 | 1.0274 | 0 | 1 | 1 | 1 | 0 | 0 | 0
mechanical | CoCrFeNiNb0.2Mo0.2 | 256.269 | 510 | 763 | 10 | -209.14 | 517.97 | 0.2119 | 1.6291 | 0 | 1 | 1 | 1 | 0 | 0 | 0
mechanical | CoCrFeNiNb0.309 | 232.031 | 478 | 879 | 3.5 | -208.76 | 624.43 | 0.3811 | 2.4052 | 0 | 1 | 1 | 1 | 0 | 0 | 0
mechanical | CoCrFeNiNb0.3Mo0.1 | 278.707 | 692 | 894 | 7.5 | -162.81 | 643.55 | 0.6693 | 4.6697 | 0 | 1 | 1 | 1 | 0 | 0 | 0
mechanical | CoCrFeNiNb0.4 | 262.131 | 618 | 645 | 4.4 | -163.7 | 625.83 | 0.6401 | 4.3665 | 0 | 1 | 1 | 1 | 0 | 0 | 0
mechanical | CoCrFeNiNb0.412 | 264.519 | 637 | 1004 | 1.3 | -163.7 | 625.83 | 0.5927 | 3.9144 | 0 | 1 | 1 | 1 | 0 | 0 | 0
mechanical | CoCrFeNiPd | 295 | 690.41 | 1029.252 | 40.126 | -275.48 | 424.2 | 0.5186 | 3.3007 | 1 | 0 | 0 | 0 | 0 | 0 | 0
mechanical | CoCrFeNiTi | 553.178 | 1524.304 | 2020 | 13.417 | -175.09 | 293.92 | 0.6497 | 4.4634 | 0 | 0 | 1 | 0 | 0 | 0 | 0
mechanical | CoCrFeNiTi | 544.68 | 1379.637 | 1865.284 | 16.17 | -136.66 | 322.55 | 0.6903 | 4.9014 | 0 | 0 | 0 | 0 | 0 | 0 | 0
mechanical | CoCrFeNiTi0.2 | 221.368 | 700 | 1240 | 36 | -105.43 | 630.2 | 0.7205 | 5.2547 | 0 | 1 | 1 | 1 | 0 | 0 | 0
mechanical | CoCrFeNiTi0.3 | 263 | 540 | 772 | 60 | -212.48 | 557.39 | 0.4585 | 2.874 | 1 | 1 | 1 | 1 | 0 | 0 | 0
mechanical | CoCrFeNiV | 377.5 | 329.48 | 424.1 | 39.42 | -320.81 | 659.51 | 0.3591 | 2.2862 | 1 | 0 | 1 | 0 | 0 | 0 | 0
mechanical | CoCrFeNiV | 587 | 383.168 | 330 | 39.29 | -321.55 | 701.46 | 0.2354 | 1.7194 | 1 | 0 | 1 | 0 | 0 | 0 | 0
mechanical | CoCrFeNiV | 524 | 381.872 | 311 | 37.43 | -325.89 | 677.35 | 0.3581 | 2.2808 | 1 | 0 | 1 | 0 | 0 | 0 | 0
mechanical | CoCrFeNiW0.2 | 244 | 335 | 700.602 | 52 | -231.99 | 497.7 | 0.2495 | 1.7763 | 1 | 1 | 0 | 1 | 0 | 0 | 0
mechanical | CoCrFeNiW0.5 | 357.9 | 556 | 714.612 | 35.6 | -205.24 | 554.61 | -0.0169 | 0.9619 | 1 | 1 | 0 | 1 | 0 | 0 | 0
mechanical | CoCrFeNiZr | 616.5 | 811.394 | 1133.3 | 28.631 | -233.11 | 437.19 | 0.5875 | 3.8678 | 1 | 0 | 1 | 0 | 0 | 0 | 0
mechanical | CoCrFeNiZr | 502.643 | 1456.344 | 2061.802 | 23.668 | -212.01 | 436.26 | 0.6958 | 4.9633 | 0 | 0 | 0 | 0 | 0 | 0 | 0
mechanical | CoCrFeNiZr0.0 | 144.748 | 758.995 | 1075.58 | 25.765 | -114 | 565.01 | 0.9279 | 8.4711 | 0 | 0 | 0 | 0 | 0 | 0 | 0
mechanical | CoCrFeNiZr0.25 | 447.619 | 1157.035 | 1355.802 | 19.661 | -153.56 | 540.66 | 1.0358 | 10.86 | 0 | 0 | 0 | 0 | 0 | 0 | 0
mechanical | CoCrFeNiZr0.5 | 497.148 | 1396.236 | 1960.552 | 20.559 | -147.88 | 463.05 | 0.5957 | 3.9419 | 0 | 0 | 0 | 0 | 0 | 0 | 0
mechanical | CoCrMnNi | 206.676 | 282 | 694 | 44 | -288.1 | 611.37 | 0.4692 | 2.9458 | 0 | 1 | 1 | 1 | 0 | 0 | 0
mechanical | CoCrMnNi | 211.602 | 282 | 694 | 44 | -291.08 | 593.44 | 0.3818 | 2.4088 | 0 | 1 | 1 | 1 | 0 | 0 | 0
mechanical | CoCrMoNb | 587.038 | 1546.362 | 1419.6 | 6.35 | -265.47 | 808.61 | -0.1293 | 0.7425 | 0 | 0 | 1 | 0 | 0 | 0 | 0
mechanical | CoCrMoNbTi | 628.216 | 766.822 | 1096.8 | 12.817 | -260.42 | 790.82 | 0.0457 | 1.111 | 0 | 0 | 1 | 0 | 0 | 0 | 0
mechanical | CoCrMoNbTi0.2 | 629.574 | 1694.704 | 1905.6 | 4.799 | -239.04 | 896.78 | 0.0581 | 1.143 | 0 | 0 | 1 | 0 | 0 | 0 | 0
mechanical | CoCrMoNbTi0.4 | 660.641 | 1648.364 | 1771.3 | 5.223 | -236.99 | 871.29 | 0.1724 | 1.4874 | 0 | 0 | 1 | 0 | 0 | 0 | 0
mechanical | CoCrMoNbTi0.5 | 688.898 | 1705.423 | 1609.2 | 5.303 | -259.03 | 877.67 | 0.0455 | 1.1104 | 0 | 0 | 1 | 0 | 0 | 0 | 0
mechanical | CoCrNi | 190.85 | 600 | 1247 | 68 | -144.83 | 579.01 | 0.9318 | 8.5458 | 0 | 1 | 1 | 1 | 0 | 0 | 0
mechanical | CoCrNi | 199.855 | 669.249 | 1067.546 | 43.814 | -107.76 | 544.14 | 0.8437 | 6.9775 | 0 | 0 | 0 | 0 | 0 | 0 | 0
mechanical | CoCrNi | 193.802 | 300 | 860 | 60 | -181.58 | 539.43 | 0.9648 | 9.2215 | 0 | 1 | 1 | 1 | 0 | 0 | 0
mechanical | CoCrNi | 195.314 | 300 | 860 | 60 | -179.55 | 558.95 | 0.8506 | 7.0897 | 0 | 1 | 1 | 1 | 0 | 0 | 0
mechanical | CoCuFeMnNi | 208 | 312.44 | 478 | 16.64 | -621.87 | 74.9 | 0.6255 | 4.2218 | 1 | 0 | 1 | 0 | 0 | 0 | 0
mechanical | CoCuFeMnNi | 208 | 312.52 | 478 | 14 | -621.87 | 74.9 | 0.6255 | 4.2218 | 1 | 0 | 1 | 1 | 0 | 0 | 0
mechanical | CoCuFeMnNiSn0.03 | 192 | 311.26 | 465 | 17.346 | -617.29 | 82.27 | 0.6257 | 4.2241 | 1 | 0 | 1 | 0 | 0 | 0 | 0
mechanical | CoCuFeMnNiSn0.03 | 192 | 311.4 | 465 | 18 | -617.29 | 82.27 | 0.6257 | 4.2241 | 1 | 0 | 1 | 1 | 0 | 0 | 0
mechanical | CoCuFeMnNiSn0.05 | 205 | 315.64 | 475 | 13.776 | -606.18 | 74.48 | 0.5669 | 3.6888 | 1 | 0 | 1 | 0 | 0 | 0 | 0
mechanical | CoCuFeMnNiSn0.05 | 205 | 317.22 | 475 | 12 | -606.18 | 74.48 | 0.5669 | 3.6888 | 1 | 0 | 1 | 1 | 0 | 0 | 0
mechanical | CoCuFeMnNiSn0.08 | 219 | 303.9 | 425 | 7 | -606.26 | 79.92 | 0.5119 | 3.2498 | 1 | 0 | 1 | 1 | 0 | 0 | 0
mechanical | CoCuFeMnNiSn0.08 | 219 | 297.74 | 425 | 31.994 | -606.26 | 72.5 | 0.5119 | 3.2498 | 1 | 0 | 1 | 0 | 0 | 0 | 0
mechanical | CoCuFeMnNiSn0.1 | 253 | 322.52 | 470 | 6.942 | -608.16 | 48.84 | 0.5813 | 3.8135 | 1 | 0 | 1 | 0 | 0 | 0 | 0
mechanical | CoCuFeMnNiSn0.1 | 253 | 320.86 | 470 | 6 | -608.16 | 48.84 | 0.5813 | 3.8135 | 1 | 0 | 1 | 1 | 0 | 0 | 0
mechanical | CoCuFeMnNiSn0.2 | 319 | 308.32 | 368 | 11.312 | -696.68 | -29.87 | 0.7109 | 5.1391 | 1 | 0 | 1 | 0 | 0 | 0 | 0
mechanical | CoCuFeMnNiSn0.2 | 319 | 313.18 | 368 | 2 | -696.68 | -29.87 | 0.7109 | 5.1391 | 1 | 0 | 1 | 1 | 0 | 0 | 0
mechanical | CoCuFeNb0.5Ni | 311.086 | 797.756 | 1199.02 | 17.328 | -351.48 | 303.18 | 0.5494 | 3.5433 | 0 | 0 | 0 | 0 | 0 | 0 | 0
mechanical | CoCuFeNi | 183.194 | 245.59 | 480 | 23.79 | -860.42 | -19.06 | 0.2677 | 1.8524 | 0 | 0 | 1 | 0 | 0 | 0 | 0
mechanical | CoCuFeNi | 186.298 | 262.516 | 480 | 15 | -860.42 | -16.12 | 0.2677 | 1.8524 | 0 | 0 | 1 | 1 | 0 | 0 | 0
mechanical | CoCuFeNiSn0.02 | 180.736 | 272.416 | 548 | 17 | -876.48 | -6.74 | 0.2635 | 1.8346 | 0 | 0 | 1 | 1 | 0 | 0 | 0
mechanical | CoCuFeNiSn0.02 | 181.146 | 259.85 | 548 | 23.222 | -876.48 | -9.04 | 0.2635 | 1.8346 | 0 | 0 | 1 | 0 | 0 | 0 | 0
mechanical | CoCuFeNiSn0.04 | 204.996 | 309.474 | 594 | 19.015 | -872.56 | -14.74 | 0.2061 | 1.6072 | 0 | 0 | 1 | 0 | 0 | 0 | 0
mechanical | CoCuFeNiSn0.04 | 204.586 | 320.22 | 594 | 18 | -872.56 | -15.64 | 0.2061 | 1.6072 | 0 | 0 | 1 | 1 | 0 | 0 | 0
mechanical | CoCuFeNiSn0.05 | 202.256 | 346.514 | 615 | 20 | -871.8 | -16.12 | 0.2135 | 1.635 | 0 | 0 | 1 | 1 | 0 | 0 | 0
mechanical | CoCuFeNiSn0.05 | 202.256 | 346.634 | 615 | 20.45 | -871.8 | -16.12 | 0.2135 | 1.635 | 0 | 0 | 1 | 0 | 0 | 0 | 0
mechanical | CoCuFeNiSn0.07 | 202.336 | 372.82 | 632 | 19 | -871.84 | -18.52 | 0.2048 | 1.6027 | 0 | 0 | 1 | 1 | 0 | 0 | 0
mechanical | CoCuFeNiSn0.07 | 202.336 | 355.92 | 632 | 18.65 | -871.84 | -28.2 | 0.2048 | 1.6027 | 0 | 0 | 1 | 0 | 0 | 0 | 0
mechanical | CoCuFeNiSn0.1 | 210.91 | 342.428 | 602 | 9.551 | -854.54 | -48.21 | 0.198 | 1.5775 | 0 | 0 | 1 | 0 | 0 | 0 | 0
mechanical | CoCuFeNiSn0.1 | 212.48 | 356.854 | 602 | 5 | -854.54 | -48.21 | 0.1931 | 1.5601 | 0 | 0 | 1 | 1 | 0 | 0 | 0
mechanical | CoCuFeNiSn0.2 | 219.11 | 306.28 | 261 | 15.625 | -854.54 | -36.82 | 0.2401 | 1.7381 | 0 | 0 | 1 | 0 | 0 | 0 | 0
mechanical | CoCuFeNiSn0.2 | 220.68 | 337.36 | 261 | 2 | -854.54 | -36.82 | 0.2401 | 1.7381 | 0 | 0 | 1 | 1 | 0 | 0 | 0
mechanical | CoCuFeNiSn0.5 | 290.84 | 594.436 | 711.328 | 18.059 | -821.05 | -102.27 | 0.4017 | 2.5219 | 0 | 0 | 0 | 0 | 0 | 0 | 0
mechanical | CoCuFeNiTiVZr | 630 | 1495.27 | 1979.71 | 15.808 | -467.97 | 189.3 | 1.378 | 23.8777 | 1 | 0 | 0 | 0 | 0 | 0 | 0
mechanical | CoCuFeNiTiVZr | 630 | 1495.27 | 1979.71 | 15.808 | -467.97 | 189.3 | 1.378 | 23.8777 | 1 | 0 | 0 | 0 | 0 | 0 | 0
mechanical | CoFeMnNi | 166.668 | 170 | 550 | 41 | -459.2 | 461.34 | 0.2569 | 1.8067 | 0 | 1 | 1 | 1 | 0 | 0 | 0
mechanical | CoFeMnNi | 178.624 | 170 | 550 | 41 | -455.76 | 449.82 | 0.3091 | 2.0373 | 0 | 1 | 1 | 1 | 0 | 0 | 0
mechanical | CoFeMo0.2NiV | 267 | 654.66 | 942.542 | 28.813 | -344.84 | 586.29 | 0.2556 | 1.8012 | 1 | 0 | 0 | 0 | 0 | 0 | 0
mechanical | CoFeMo0.2NiV | 267 | 654.66 | 942.542 | 28.813 | -344.84 | 586.29 | 0.2556 | 1.8012 | 1 | 0 | 0 | 0 | 0 | 0 | 0
mechanical | CoFeMo0.4NiV | 402 | 900.398 | 1199.899 | 26.589 | -353.22 | 673.97 | 0.3983 | 2.5019 | 1 | 0 | 0 | 0 | 0 | 0 | 0
mechanical | CoFeMo0.4NiV | 402 | 900.398 | 1199.899 | 26.589 | -353.22 | 673.97 | 0.3983 | 2.5019 | 1 | 0 | 0 | 0 | 0 | 0 | 0
mechanical | CoFeMo0.6NiV | 557 | 1338.593 | 1465.871 | 11.256 | -374.35 | 726.44 | 0.2808 | 1.9091 | 1 | 0 | 0 | 0 | 0 | 0 | 0
mechanical | CoFeMo0.6NiV | 557 | 1338.593 | 1465.871 | 11.256 | -374.35 | 726.44 | 0.2808 | 1.9091 | 1 | 0 | 0 | 0 | 0 | 0 | 0
mechanical | CoFeMo0.8NiV | 606 | 1560.772 | 1643.592 | 8.852 | -406.2 | 701.47 | 0.5845 | 3.8414 | 1 | 0 | 0 | 0 | 0 | 0 | 0
mechanical | CoFeMo0.8NiV | 606 | 1560.772 | 1643.592 | 8.852 | -406.2 | 701.47 | 0.5845 | 3.8414 | 1 | 0 | 0 | 0 | 0 | 0 | 0
mechanical | CoFeMoNi1.2V | 602 | 1544.168 | 1636.594 | 9.466 | -406.73 | 694.57 | 0.486 | 3.0617 | 1 | 0 | 0 | 0 | 0 | 0 | 0
mechanical | CoFeMoNi1.4V | 538 | 1278 | 1377.894 | 12.112 | -374.43 | 707.65 | 0.4744 | 2.9814 | 1 | 0 | 0 | 0 | 0 | 0 | 0
mechanical | CoFeMoNi1.6V | 520 | 1308.131 | 1382.984 | 12.014 | -363.67 | 722.37 | 0.3874 | 2.4401 | 1 | 0 | 0 | 0 | 0 | 0 | 0
mechanical | CoFeMoNi1.8V | 510 | 1211.277 | 1459.692 | 17.278 | -361.58 | 714.35 | 0.413 | 2.5883 | 1 | 0 | 0 | 0 | 0 | 0 | 0
mechanical | CoFeMoNi2.0V | 382 | 781.658 | 1170.092 | 25.136 | -382.23 | 618.08 | 0.3813 | 2.406 | 1 | 0 | 0 | 0 | 0 | 0 | 0
mechanical | CoFeMoNiTiVZr | 790 | 1663.626 | 2376.68 | 14.199 | -466.45 | 380.3 | 0.841 | 6.9341 | 1 | 0 | 0 | 0 | 0 | 0 | 0
mechanical | CoFeMoNiTiVZr | 790 | 1663.626 | 2376.68 | 14.199 | -466.45 | 380.3 | 0.841 | 6.9341 | 1 | 0 | 0 | 0 | 0 | 0 | 0
mechanical | CoFeMoNiV | 625 | 1595.208 | 1647.568 | 9.277 | -388.8 | 693.81 | 0.4507 | 2.8231 | 1 | 0 | 0 | 0 | 0 | 0 | 0
mechanical | CoFeMoNiV | 625 | 1595.208 | 1647.568 | 9.277 | -388.8 | 693.81 | 0.4507 | 2.8231 | 1 | 0 | 0 | 0 | 0 | 0 | 0
mechanical | CoFeNi | 158.32 | 459.5 | 992.36 | 33.782 | -428.25 | 505.72 | 0.1418 | 1.3862 | 0 | 0 | 0 | 0 | 0 | 0 | 0
mechanical | CoFeNi | 174.448 | 211 | 513 | 31 | -405.16 | 519.53 | 0.2829 | 1.9184 | 0 | 1 | 1 | 1 | 0 | 0 | 0
mechanical | CoFeNi | 125 | 204 | 557.94 | 52.682 | -414.04 | 507.92 | 0.1717 | 1.4849 | 1 | 1 | 0 | 0 | 0 | 0 | 0
mechanical | CoFeNi | 125 | 317.76 | 633.246 | 35.058 | -414.04 | 507.92 | 0.1717 | 1.4849 | 1 | 0 | 0 | 0 | 0 | 0 | 0
mechanical | CoFeNi1.2VMo | 602 | 1519.368 | 1640.924 | 9.355 | -411.21 | 701.84 | 0.4415 | 2.7636 | 1 | 0 | 0 | 0 | 0 | 0 | 0
mechanical | CoFeNi1.4VMo | 537.53 | 1275.958 | 1376.754 | 12.246 | -382.13 | 710.12 | 0.3824 | 2.4122 | 1 | 0 | 0 | 0 | 0 | 0 | 0
mechanical | CoFeNi1.6VMo | 520.4 | 1311.148 | 1381.344 | 11.864 | -371.37 | 727.88 | 0.2988 | 1.9899 | 1 | 0 | 0 | 0 | 0 | 0 | 0
mechanical | CoFeNi1.8VMo | 510.3 | 1242.768 | 1364.092 | 12.274 | -368.58 | 724.82 | 0.3274 | 2.1251 | 1 | 0 | 0 | 0 | 0 | 0 | 0
mechanical | CoFeNi2.0VMo | 382.27 | 886.188 | 1180.926 | 25.174 | -383.71 | 594.34 | 0.2765 | 1.8904 | 1 | 0 | 0 | 0 | 0 | 0 | 0
mechanical | CoFeNiSi0.25 | 149 | 196 | 650.32 | 64.466 | -481.95 | 489.52 | -0.0453 | 0.901 | 1 | 1 | 0 | 0 | 0 | 0 | 0
mechanical | CoFeNiSi0.25 | 149 | 283.08 | 685.9 | 60.356 | -481.95 | 489.52 | -0.0453 | 0.901 | 1 | 0 | 0 | 0 | 0 | 0 | 0
mechanical | CoFeNiSi0.5 | 287 | 478.688 | 937.048 | 27.199 | -486.87 | 403.2 | -0.0468 | 0.8978 | 1 | 0 | 0 | 0 | 0 | 0 | 0
mechanical | CoFeNiSi0.5 | 287 | 476 | 937.048 | 27.199 | -486.87 | 403.2 | -0.0468 | 0.8978 | 1 | 1 | 0 | 0 | 0 | 0 | 0
mechanical | CoFeNiSi0.75 | 570 | 1362.076 | 2347.02 | 22.088 | -467.59 | 421.72 | 0.1917 | 1.5547 | 1 | 0 | 0 | 0 | 0 | 0 | 0
mechanical | CoFeNiSi0.75 | 570 | 1301 | 2005.793 | 22.112 | -468.61 | 441.73 | 0.1917 | 1.5547 | 1 | 1 | 0 | 0 | 0 | 0 | 0
mechanical | CoFeNiV | 238 | 616.13 | 906.52 | 36.994 | -346.56 | 554.35 | 0.2533 | 1.7917 | 1 | 0 | 0 | 0 | 0 | 0 | 0
mechanical | CoFeNiV | 238.07 | 650.81 | 974.64 | 36.628 | -360.5 | 553.32 | 0.1403 | 1.3813 | 1 | 0 | 0 | 0 | 0 | 0 | 0
mechanical | CoFeNiV | 238 | 616.13 | 906.52 | 36.994 | -346.56 | 554.35 | 0.2533 | 1.7917 | 1 | 0 | 0 | 0 | 0 | 0 | 0
mechanical | CoFeNiVMo | 624.6 | 1570.408 | 1659.136 | 9.298 | -393.28 | 702.43 | 0.5149 | 3.2725 | 1 | 0 | 0 | 0 | 0 | 0 | 0
mechanical | CoFeNiVMo0.2 | 267.28 | 755.12 | 1139.264 | 29.751 | -358.78 | 592.6 | 0.1289 | 1.3455 | 1 | 0 | 0 | 0 | 0 | 0 | 0
mechanical | CoFeNiVMo0.4 | 402.45 | 957.398 | 1220.255 | 26.783 | -364.2 | 750.3 | 0.2744 | 1.8813 | 1 | 0 | 0 | 0 | 0 | 0 | 0
mechanical | CoFeNiVMo0.6 | 556.68 | 1325.551 | 1466.959 | 11.324 | -383.7 | 729.45 | 0.2401 | 1.7382 | 1 | 0 | 0 | 0 | 0 | 0 | 0
mechanical | CoFeNiVMo0.8 | 605.63 | 1535.972 | 1659.27 | 8.842 | -404.14 | 708.83 | 0.5526 | 3.5696 | 1 | 0 | 0 | 0 | 0 | 0 | 0
mechanical | CoMnNi | 200.795 | 231 | 653 | 38 | -439.49 | 462.32 | 0.3721 | 2.3555 | 0 | 1 | 1 | 1 | 0 | 0 | 0
mechanical | CoMnNi | 185.062 | 231 | 653 | 38 | -438.02 | 475.03 | 0.3371 | 2.1733 | 0 | 1 | 1 | 1 | 0 | 0 | 0
mechanical | CoNiV | 292.357 | 991 | 1359 | 38 | -365.21 | 472.98 | 0.1925 | 1.5578 | 0 | 1 | 1 | 1 | 0 | 0 | 0
mechanical | Cr0.286Mo0.476NbTa0.024Ti0.31V0.286 | 741 | 2680 | 2392.16 | 5.324 | -405.13 | 1022.68 | -0.0082 | 0.9812 | 1 | 1 | 0 | 0 | 0 | 0 | 0
mechanical | Cr0.5Fe0.5NiTi0.15 | 335 | 672 | 982 | 37 | -150.42 | 482.43 | 0.3446 | 2.2108 | 1 | 1 | 1 | 1 | 0 | 0 | 0
mechanical | Cr0.5FeMn0.625Ni0.375 | 215.08 | 219 | 610.622 | 49.384 | -339.72 | 492.82 | 0.1608 | 1.448 | 0 | 1 | 0 | 0 | 0 | 0 | 0
mechanical | Cr15.0Fe20.0Co35.0Ni20.0Mo10.0 | 273.686 | 1212 | 1360 | 15 | -323.11 | 600.05 | -0.015 | 0.966 | 0 | 1 | 1 | 1 | 0 | 0 | 0
mechanical | Cr15.0Fe20.0Co35.0Ni20.0Mo10.0 | 251.924 | 408 | 714 | 22 | -401 | 472.39 | 0.064 | 1.1588 | 0 | 1 | 1 | 1 | 0 | 0 | 0
mechanical | Cr15.0Fe20.0Co35.0Ni20.0Mo10.0 | 261.505 | 879 | 1194 | 25 | -322.99 | 439.87 | 0.0099 | 1.023 | 0 | 1 | 1 | 1 | 0 | 0 | 0
mechanical | Cr15.0Fe20.0Co35.0Ni20.0Mo10.0 | 274.346 | 1311 | 1410 | 12 | -331.24 | 611.25 | -0.0128 | 0.971 | 0 | 1 | 1 | 1 | 0 | 0 | 0
mechanical | Cr15.0Fe20.0Co35.0Ni20.0Mo10.0 | 261.59 | 350 | 918 | 62 | -391.38 | 429.57 | -0.088 | 0.8166 | 0 | 1 | 1 | 1 | 0 | 0 | 0
mechanical | Cr15.0Fe20.0Co35.0Ni20.0Mo10.0 | 261.405 | 799 | 1127 | 28 | -323.86 | 433.33 | 0.0029 | 1.0067 | 0 | 1 | 1 | 1 | 0 | 0 | 0
mechanical | Cr15.0Fe20.0Co35.0Ni20.0Mo10.0 | 270.561 | 1028 | 1249 | 18 | -327.78 | 602.32 | -0.0373 | 0.9178 | 0 | 1 | 1 | 1 | 0 | 0 | 0
mechanical | Cr25.0Mn12.5Fe25.0Ni25.0Cu12.5 | 230.285 | 588 | 990 | 29 | -284.15 | 292.29 | 0.4045 | 2.5378 | 0 | 1 | 1 | 1 | 0 | 0 | 0
mechanical | CrCuFeMnNi | 310.892 | 545 | 690 | 5 | -641.79 | 124.21 | 0.86 | 7.2442 | 0 | 1 | 1 | 1 | 0 | 0 | 0
mechanical | CrCuFeMnNi | 398 | 1190 | 1300 | 4.3 | -570.14 | 168.99 | 0.9323 | 8.5562 | 1 | 1 | 1 | 1 | 0 | 0 | 0
mechanical | CrCuFeMnNi | 296 | 558.958 | 728.94 | 17.738 | -585.4 | 203.06 | 0.8877 | 7.7217 | 1 | 0 | 0 | 0 | 0 | 0 | 0
mechanical | CrCuFeMnNi | 296 | 558.958 | 728.94 | 17.738 | -585.4 | 203.06 | 0.8877 | 7.7217 | 1 | 0 | 0 | 0 | 0 | 0 | 0
mechanical | CrCuFeMoNi | 263 | 719.749 | 1186.442 | 23.47 | -420.88 | 230.67 | 0.8624 | 7.2852 | 1 | 0 | 0 | 0 | 0 | 0 | 0
mechanical | CrCuFeMoNi | 263 | 719.749 | 1186.442 | 23.47 | -420.88 | 230.67 | 0.8624 | 7.2852 | 1 | 0 | 0 | 0 | 0 | 0 | 0
mechanical | CrCuFeNiTi | 452.07 | 1136.881 | 1674.08 | 16.131 | -131.18 | 228.38 | 0.7751 | 5.9584 | 0 | 0 | 0 | 0 | 0 | 0 | 0
mechanical | CrCuFeNiTi | 454.124 | 1155.721 | 1671.94 | 16.22 | -137.11 | 204.71 | 0.7801 | 6.0276 | 0 | 0 | 0 | 0 | 0 | 0 | 0
mechanical | CrFeCoNiCuTi0.5 | 301.342 | 717.36 | 1484.28 | 19.909 | -326.34 | 178.92 | 0.8976 | 7.8988 | 0 | 0 | 0 | 0 | 0 | 0 | 0
mechanical | CrFeMnNi | 218.43 | 481.061 | 871.74 | 27.266 | -281.54 | 547.85 | -0.0984 | 0.7973 | 0 | 0 | 0 | 0 | 0 | 0 | 0
mechanical | CrFeMoNbTi | 792 | 1647 | 1891.46 | 0.9 | -325.16 | 913.37 | 0.2556 | 1.8014 | 1 | 1 | 0 | 1 | 0 | 0 | 0
mechanical | CrFeMoNbV | 826 | 2663 | 2460.844 | 2.7 | -239.66 | 959.14 | 0.0255 | 1.0605 | 1 | 1 | 0 | 1 | 0 | 0 | 0
mechanical | CrFeNi2.0V0.5W | 305 | 889.16 | 1233.454 | 27.76 | -375.66 | 626.83 | -0.0172 | 0.9612 | 1 | 0 | 0 | 0 | 0 | 0 | 0
mechanical | CrFeNi2.0V0.5W0.25 | 226 | 656.279 | 930.346 | 28.519 | -177.41 | 581.44 | -0.076 | 0.8395 | 1 | 0 | 0 | 0 | 0 | 0 | 0
mechanical | CrFeNi2.0V0.5W0.5 | 289.3 | 725.614 | 1105.448 | 27.071 | -195.6 | 578.82 | -0.1272 | 0.7462 | 1 | 0 | 0 | 0 | 0 | 0 | 0
mechanical | CrFeNi2.0V0.5W0.75 | 289.3 | 808.28 | 1208.576 | 27.978 | -304.34 | 567.19 | 0.0512 | 1.1251 | 1 | 0 | 0 | 0 | 0 | 0 | 0
mechanical | CrFeNiCuCo | 408 | 831.748 | 1231.72 | 22.808 | -340.25 | 227.49 | 0.7501 | 5.6248 | 1 | 0 | 0 | 0 | 0 | 0 | 0
mechanical | CrFeNiCuCoAl | 510 | 1248.948 | 1743.443 | 17.343 | -271.7 | 169.88 | 0.8463 | 7.0196 | 1 | 0 | 0 | 0 | 0 | 0 | 0
mechanical | CrFeNiCuCoAl0.5 | 306 | 826.465 | 1480.84 | 15.994 | -322.89 | 200.06 | 1.0099 | 10.2306 | 1 | 0 | 0 | 0 | 0 | 0 | 0
mechanical | CrFeNiCuCoAl2.0 | 816 | 491.05 | 904.468 | 16.803 | -355.5 | 136.4 | 0.8721 | 7.4491 | 1 | 0 | 0 | 0 | 0 | 0 | 0
mechanical | CrFeNiCuCoAl3.0 | 714 | 450.396 | 825.484 | 14.326 | -418.34 | 100.36 | 0.5418 | 3.482 | 1 | 0 | 0 | 0 | 0 | 0 | 0
mechanical | CrFeNiMnAl0.3 | 375.198 | 565 | 807 | 2.6 | -287.01 | 558.9 | 0.6113 | 4.0858 | 0 | 1 | 1 | 1 | 0 | 0 | 0
mechanical | CrFeNiTi0.2 | 362.2 | 2297.94 | 2224.326 | 5.8 | -194.71 | 556.64 | 0.3251 | 2.1138 | 1 | 1 | 0 | 1 | 0 | 0 | 0
mechanical | CrFeNiTi0.3 | 510.3 | 2364.63 | 2534.882 | 13.842 | -216.74 | 560.66 | 0.4728 | 2.9706 | 1 | 1 | 0 | 0 | 0 | 0 | 0
mechanical | CrFeNiTi0.4 | 600.3 | 2475.41 | 2384.92 | 6.5 | -214.28 | 545.95 | 0.4834 | 3.0437 | 1 | 1 | 0 | 1 | 0 | 0 | 0
mechanical | CrFeNiTi0.5 | 709.6 | 2380.79 | 2474.432 | 11.623 | -211.53 | 540.8 | 0.4415 | 2.7641 | 1 | 1 | 0 | 0 | 0 | 0 | 0
mechanical | CrFeNiTi0.6 | 718.2 | 1923.15 | 2277.484 | 11.658 | -208.8 | 398.19 | 0.4339 | 2.7157 | 1 | 1 | 0 | 0 | 0 | 0 | 0
mechanical | CrFeNiV0.5W | 655.978 | 1639.346 | 1866.884 | 7.3 | -245.17 | 700.93 | 0.1283 | 1.3436 | 0 | 0 | 0 | 1 | 0 | 0 | 0
mechanical | CrFeNiV0.5W | 633 | 1610.568 | 1761.218 | 6.576 | -272.56 | 722.04 | 0.0887 | 1.2267 | 1 | 0 | 0 | 0 | 0 | 0 | 0
mechanical | CrFeNiV0.5W0.25 | 869 | 1882.11 | 2155.436 | 4.195 | -218.83 | 661.5 | 0.2509 | 1.7818 | 1 | 0 | 0 | 0 | 0 | 0 | 0
mechanical | CrFeNiV0.5W0.5 | 777 | 1792.982 | 2148.584 | 6.92 | -349.16 | 711.74 | 0.2945 | 1.9702 | 1 | 0 | 0 | 0 | 0 | 0 | 0
mechanical | CrFeNiV0.5W0.75 | 783 | 1780.897 | 2179.892 | 6.998 | -308.73 | 718.52 | 0.4236 | 2.652 | 1 | 0 | 0 | 0 | 0 | 0 | 0
mechanical | CrHfNbTiZr | 498.845 | 1457 | 1908 | 6.712 | -248.26 | 788.65 | -0.4338 | 0.3683 | 0 | 1 | 1 | 0 | 0 | 0 | 0
mechanical | CrHfNbTiZr | 464 | 1348.652 | 1813.974 | 12.846 | -259.32 | 726.14 | -0.3765 | 0.4202 | 1 | 0 | 0 | 0 | 0 | 0 | 0
mechanical | CrHfNbTiZr | 503.305 | 1375 | 2130 | 3 | -259.32 | 730.91 | -0.3623 | 0.4343 | 0 | 1 | 1 | 1 | 0 | 0 | 0
mechanical | CrMnFeCoNi | 222.6 | 1150 | 1250 | 5 | -193 | 515.81 | 0.0779 | 1.1964 | 0 | 1 | 1 | 1 | 0 | 0 | 0
mechanical | CrMo0.5NbTa0.5TiZr | 540 | 1555.294 | 1888.048 | 10.682 | -340.93 | 884.22 | 0.25 | 1.7781 | 1 | 0 | 0 | 0 | 0 | 0 | 0
mechanical | CrMo0.5NbTa0.5TiZr | 540 | 1595 | 2046 | 5 | -417.76 | 901.58 | 0.2962 | 1.9778 | 1 | 1 | 1 | 1 | 0 | 0 | 0
mechanical | CrMoNbTaVW | 704.6 | 1474.28 | 1798.986 | 7.746 | -383.65 | 932.17 | 0.271 | 1.8665 | 1 | 0 | 0 | 0 | 0 | 0 | 0
mechanical | CrMoNbTi | 591.613 | 1630 | 1917.68 | 7.072 | -287.23 | 1016.73 | -0.017 | 0.9616 | 0 | 1 | 0 | 0 | 0 | 0 | 0
mechanical | CrMoNbTiW | 670.874 | 2500 | 2570.95 | 10 | -263.99 | 954.77 | -0.1523 | 0.7042 | 0 | 1 | 0 | 1 | 0 | 0 | 0
mechanical | CrMoTaTi | 539 | 1499.256 | 1909.24 | 8.566 | -237.87 | 747.3 | 0.183 | 1.5239 | 1 | 0 | 0 | 0 | 0 | 0 | 0
mechanical | CrMoTaTi | 618.942 | 1795 | 2115.804 | 5.98 | -243.94 | 873.2 | -0.0307 | 0.9318 | 0 | 1 | 0 | 0 | 0 | 0 | 0
mechanical | CrNb0.333Ti0.333Zr0.333 | 445.636 | 1576 | 2179.985 | 15.387 | -360.02 | 787.02 | 0.181 | 1.5171 | 0 | 1 | 0 | 0 | 0 | 0 | 0
mechanical | CrNbTaTi | 472.948 | 1100.192 | 1385.913 | 14.901 | -239.9 | 796.78 | -0.5703 | 0.2689 | 0 | 0 | 0 | 0 | 0 | 0 | 0
mechanical | CrNbTaTi | 495 | 1243.012 | 1621.08 | 9.303 | -256.98 | 724.05 | -0.5614 | 0.2745 | 1 | 0 | 0 | 0 | 0 | 0 | 0
mechanical | CrNbTiVZr | 516.147 | 1362.283 | 1760.89 | 6.364 | -239.35 | 803.85 | -0.2425 | 0.5721 | 0 | 0 | 0 | 0 | 0 | 0 | 0
mechanical | CrNbTiVZr | 482 | 1298 | 1428.77 | 3 | -318.8 | 792.76 | -0.0866 | 0.8192 | 1 | 1 | 0 | 1 | 0 | 0 | 0
mechanical | CrNbTiVZr | 520 | 1325.081 | 1574.352 | 6.84 | -227.52 | 810.81 | -0.2889 | 0.5142 | 1 | 0 | 0 | 0 | 0 | 0 | 0
mechanical | CrNbTiVZr | 482 | 1288.372 | 1581.31 | 6.698 | -256.52 | 781.76 | -0.418 | 0.3819 | 1 | 0 | 0 | 0 | 0 | 0 | 0
mechanical | CrNbTiVZr | 520 | 1325.081 | 1574.352 | 6.84 | -227.52 | 810.81 | -0.2889 | 0.5142 | 1 | 0 | 0 | 0 | 0 | 0 | 0
mechanical | CrNbTiVZr | 520 | 1325.081 | 1574.352 | 6.84 | -227.52 | 810.81 | -0.2889 | 0.5142 | 1 | 0 | 0 | 0 | 0 | 0 | 0
mechanical | CrNbTiVZr | 520 | 1346.943 | 1709.6 | 6.364 | -239.35 | 783.77 | -0.2425 | 0.5721 | 1 | 0 | 0 | 0 | 0 | 0 | 0
mechanical | CrNbTiVZr | 516.147 | 1362.283 | 1760.89 | 6.364 | -239.35 | 803.85 | -0.2425 | 0.5721 | 0 | 0 | 0 | 0 | 0 | 0 | 0
mechanical | CrNbTiVZr | 516.147 | 1362.283 | 1760.89 | 6.364 | -239.35 | 803.85 | -0.2425 | 0.5721 | 0 | 0 | 0 | 0 | 0 | 0 | 0
mechanical | CrNbTiVZr | 520 | 1325.081 | 1574.352 | 6.84 | -227.52 | 810.81 | -0.2889 | 0.5142 | 1 | 0 | 0 | 0 | 0 | 0 | 0
mechanical | CrNbTiVZr | 516.147 | 1362.283 | 1760.89 | 6.364 | -239.35 | 803.85 | -0.2425 | 0.5721 | 0 | 0 | 0 | 0 | 0 | 0 | 0
mechanical | CrNbTiW | 630 | 1796.288 | 2157.36 | 6.464 | -262.64 | 965.66 | -0.251 | 0.561 | 1 | 0 | 0 | 0 | 0 | 0 | 0
mechanical | CrNbTiW | 630 | 1789.561 | 2157.466 | 6.634 | -271.42 | 917.32 | -0.2691 | 0.5381 | 1 | 0 | 0 | 0 | 0 | 0 | 0
mechanical | CrNbTiZr | 418 | 1260 | 1537.74 | 6 | -234.68 | 679.79 | -0.1657 | 0.6828 | 1 | 1 | 0 | 1 | 0 | 0 | 0
mechanical | CrNbTiZr | 418 | 1260 | 1489.46 | 6 | -310.99 | 718.2 | -0.1628 | 0.6874 | 1 | 1 | 0 | 1 | 0 | 0 | 0
mechanical | CrNbTiZr | 418 | 1236.624 | 1604.38 | 7.21 | -245.84 | 718.26 | -0.383 | 0.414 | 1 | 0 | 0 | 0 | 0 | 0 | 0
mechanical | CrTaTi0.17VW | 715 | 2034 | 2449.578 | 1.5 | -216.13 | 777.23 | -0.0212 | 0.9523 | 1 | 1 | 0 | 1 | 0 | 0 | 0
mechanical | CrTaTi0.3VW | 780 | 2050 | 2444.862 | 1.5 | -236.44 | 814.59 | -0.0795 | 0.8327 | 1 | 1 | 0 | 1 | 0 | 0 | 0
mechanical | CrTaVW | 715 | 2327 | 2493.822 | 1.5 | -199.05 | 740.24 | 0.0183 | 1.043 | 1 | 1 | 0 | 1 | 0 | 0 | 0
mechanical | CuFeNiTiVZr | 590 | 1444.524 | 1887.87 | 16.827 | -512.11 | 157.28 | 1.0364 | 10.8731 | 1 | 0 | 0 | 0 | 0 | 0 | 0
mechanical | CuFeNiTiVZr | 590 | 1444.524 | 1887.87 | 16.827 | -512.11 | 157.28 | 1.0364 | 10.8731 | 1 | 0 | 0 | 0 | 0 | 0 | 0
mechanical | CuMnNiSn0.053 | 205 | 380 | 621.98 | 63 | -524.4 | 100.54 | 0.471 | 2.958 | 1 | 1 | 0 | 1 | 0 | 0 | 0
mechanical | CuMnNiSn0.111 | 318 | 630 | 1055.16 | 20 | -425.6 | 114.56 | 0.5391 | 3.4598 | 1 | 1 | 0 | 1 | 0 | 0 | 0
mechanical | CuMnNiZn0.25 | 109 | 140 | 480.94 | 65 | -508.36 | 147.62 | 0.2574 | 1.8089 | 1 | 1 | 0 | 1 | 0 | 0 | 0
mechanical | CuMnNiZn0.333 | 147 | 215 | 525.786 | 60 | -511.31 | 147.62 | 0.2169 | 1.648 | 1 | 1 | 0 | 1 | 0 | 0 | 0
mechanical | CuYZrHfAl | 532 | 1306.111 | 1600.963 | 22.085 | -369.91 | 23.48 | 1.1927 | 15.5847 | 1 | 0 | 0 | 0 | 0 | 0 | 0
mechanical | CuYZrTiAl | 480 | 1234.628 | 1527.81 | 21.306 | -375.26 | 9.96 | 0.9783 | 9.5121 | 1 | 0 | 0 | 0 | 0 | 0 | 0
mechanical | CuYZrTiHf | 312 | 944.78 | 1257.563 | 24.434 | -424.98 | 242.31 | 1.3355 | 21.651 | 1 | 0 | 0 | 0 | 0 | 0 | 0
mechanical | Fe49.5Mn29.7Co9.9Cr9.9C | 381.949 | 367 | 806 | 48 | -492.81 | 326.19 | 0.1187 | 1.3144 | 0 | 1 | 1 | 1 | 0 | 0 | 0
mechanical | Fe49.5Mn29.7Co9.9Cr9.9C | 397.928 | 666 | 986 | 27 | -426.49 | 406.48 | 0.1834 | 1.5256 | 0 | 1 | 1 | 1 | 0 | 0 | 0
mechanical | Fe49.5Mn29.7Co9.9Cr9.9C | 388.581 | 526 | 948 | 35 | -461.63 | 358.25 | 0.0358 | 1.086 | 0 | 1 | 1 | 1 | 0 | 0 | 0
mechanical | FeCoNi1.5CuB0.5Y0.2 | 320.574 | 889.203 | 1547.346 | 21.798 | -319.17 | 139.15 | 0.534 | 3.4197 | 0 | 0 | 0 | 0 | 0 | 0 | 0
mechanical | FeCoNi1.5CuB0.5Y0.2 | 320.574 | 889.203 | 1547.346 | 21.798 | -319.17 | 139.15 | 0.534 | 3.4197 | 0 | 0 | 0 | 0 | 0 | 0 | 0
mechanical | FeCoNi1.5CuB0.5Y0.2 | 320.574 | 889.203 | 1547.346 | 21.798 | -319.17 | 139.15 | 0.534 | 3.4197 | 0 | 0 | 0 | 0 | 0 | 0 | 0
mechanical | FeCoNi1.5CuB0.5Y0.2 | 320.574 | 889.203 | 1547.346 | 21.798 | -319.17 | 139.15 | 0.534 | 3.4197 | 0 | 0 | 0 | 0 | 0 | 0 | 0
mechanical | FeCoNi1.5CuB0.5Y0.2 | 320.574 | 889.203 | 1547.346 | 21.798 | -319.17 | 139.15 | 0.534 | 3.4197 | 0 | 0 | 0 | 0 | 0 | 0 | 0
mechanical | FeCoNi1.5CuB0.5Y0.2 | 320.574 | 889.203 | 1547.346 | 21.798 | -319.17 | 139.15 | 0.534 | 3.4197 | 0 | 0 | 0 | 0 | 0 | 0 | 0
mechanical | FeCoNi1.5CuB0.5Y0.2 | 320.574 | 889.203 | 1547.346 | 21.798 | -319.17 | 139.15 | 0.534 | 3.4197 | 0 | 0 | 0 | 0 | 0 | 0 | 0
mechanical | FeCoNi1.5CuB0.5Y0.2 | 320.574 | 889.203 | 1547.346 | 21.798 | -319.17 | 139.15 | 0.534 | 3.4197 | 0 | 0 | 0 | 0 | 0 | 0 | 0
mechanical | FeCoNi1.5CuB0.5Y0.2 | 321.746 | 874.259 | 1535.386 | 22.906 | -304.92 | 165.24 | 0.5615 | 3.6433 | 0 | 0 | 0 | 0 | 0 | 0 | 0
mechanical | FeCoNiCuMo | 382 | 882.868 | 1168.2 | 19.986 | -607 | 134.89 | 0.9344 | 8.598 | 1 | 0 | 0 | 0 | 0 | 0 | 0
mechanical | FeCoNiCuMo0.2 | 162 | 378.66 | 461.912 | 18.292 | -851.68 | 13.01 | 0.2664 | 1.8468 | 1 | 0 | 0 | 0 | 0 | 0 | 0
mechanical | FeCoNiCuMo0.4 | 203 | 376.21 | 484.74 | 21.866 | -727.06 | 94.4 | 0.1898 | 1.548 | 1 | 0 | 0 | 0 | 0 | 0 | 0
mechanical | FeCoNiCuMo0.6 | 277 | 581.436 | 705.752 | 19.423 | -742.86 | 3.43 | 0.3057 | 2.0215 | 1 | 0 | 0 | 0 | 0 | 0 | 0
mechanical | FeCoNiCuMo0.8 | 347 | 789.628 | 1120.55 | 21.561 | -674.03 | 47.49 | 0.5659 | 3.6801 | 1 | 0 | 0 | 0 | 0 | 0 | 0
mechanical | FeCoNiMn0.25Al0.25 | 195.952 | 331 | 651 | 48 | -452.01 | 481.61 | 0.6881 | 4.8762 | 0 | 1 | 1 | 1 | 0 | 0 | 0
mechanical | FeCoNiMn0.25Al0.25 | 186.34 | 138 | 484 | 58 | -457.36 | 477.18 | 0.4649 | 2.917 | 0 | 1 | 1 | 1 | 0 | 0 | 0
mechanical | FeCoNiMn0.25Al0.25 | 232.762 | 623 | 1030 | 8 | -394.77 | 416.77 | 0.4786 | 3.0105 | 0 | 1 | 1 | 1 | 0 | 0 | 0
mechanical | FeCrNiCoAl | 555 | 1584.416 | 2499.828 | 20.243 | -193.19 | 439.11 | 0.4346 | 2.7201 | 1 | 0 | 0 | 0 | 0 | 0 | 0
mechanical | FeCrNiCoAl0.5Cu | 275 | 645.08 | 1064.072 | 18.059 | -331.89 | 188.29 | 0.8547 | 7.1562 | 1 | 0 | 0 | 0 | 0 | 0 | 0
mechanical | FeCrNiCoAl0.5Cu0.5 | 245 | 608.628 | 795.884 | 26.593 | -148.65 | 321.71 | 0.2959 | 1.9767 | 1 | 0 | 0 | 0 | 0 | 0 | 0
mechanical | FeCrNiCoAl0.5Cu0.75 | 245 | 606.06 | 776.476 | 19.539 | -312.06 | 221.51 | 0.7813 | 6.0438 | 1 | 0 | 0 | 0 | 0 | 0 | 0
mechanical | FeCrNiCoAlCu0.1 | 575 | 1504.199 | 2395.242 | 18.845 | -283.23 | 462.89 | 0.3975 | 2.4974 | 1 | 0 | 0 | 0 | 0 | 0 | 0
mechanical | FeCrNiCoCu0.5Al | 582 | 1470.135 | 2283.092 | 19.622 | -304.74 | 295.9 | 0.2455 | 1.7599 | 1 | 0 | 0 | 0 | 0 | 0 | 0
mechanical | FeCrNiCoCu0.5Al0.5 | 245 | 702.568 | 1124.058 | 26.435 | -158.07 | 304.85 | 0.1642 | 1.4596 | 1 | 0 | 0 | 0 | 0 | 0 | 0
mechanical | FeCrNiCoCu0.5Al0.7 | 320 | 765.796 | 1326.1 | 16.203 | -299.38 | 288 | 0.6598 | 4.569 | 1 | 0 | 0 | 0 | 0 | 0 | 0
mechanical | FeCrNiCoCu0.5Al0.75 | 350 | 769.5 | 1347.036 | 15.976 | -310.93 | 278.93 | 0.7293 | 5.3619 | 1 | 0 | 0 | 0 | 0 | 0 | 0
mechanical | FeCrNiCoCu0.5Al0.8 | 410 | 1080.472 | 1648.5 | 12.406 | -305.13 | 282.95 | 0.7736 | 5.9378 | 1 | 0 | 0 | 0 | 0 | 0 | 0
mechanical | FeCrNiCoCu0.5Al0.9 | 570 | 1431.881 | 2307.832 | 18.339 | -313.56 | 270.88 | 0.5538 | 3.5794 | 1 | 0 | 0 | 0 | 0 | 0 | 0
mechanical | FeMn30.0Al10.0C1.57Cr2.3Si0.3 | 599.962 | 954.99 | 1043.56 | 34.21 | -336.61 | 375.27 | 0.6888 | 4.8846 | 0 | 1 | 1 | 1 | 0 | 0 | 0
mechanical | FeMn30.0Al10.0C1.57Cr2.3Si0.3Ti0.3 | 599.962 | 947.21 | 1056.43 | 27.75 | -336.61 | 397.11 | 0.6888 | 4.8846 | 0 | 1 | 1 | 1 | 0 | 0 | 0
mechanical | FeMn30.0Al10.0C1.57Cr2.3Si0.3Ti0.6 | 596.849 | 1031.75 | 1158.55 | 23.96 | -332.51 | 391.9 | 0.6888 | 4.8846 | 0 | 1 | 1 | 1 | 0 | 0 | 0
mechanical | FeMn30.0Al10.0C1.57Cr2.3Si0.3Ti0.9 | 596.849 | 1075.22 | 1113.65 | 21.01 | -338.53 | 407.2 | 0.6888 | 4.8846 | 0 | 1 | 1 | 1 | 0 | 0 | 0
mechanical | FeMnNi | 178.408 | 221 | 602 | 36 | -470.54 | 380.31 | -0.0389 | 0.9144 | 0 | 1 | 1 | 1 | 0 | 0 | 0
mechanical | FeMnNi | 159.446 | 221 | 602 | 36 | -479.26 | 405.22 | -0.0333 | 0.9261 | 0 | 1 | 1 | 1 | 0 | 0 | 0
mechanical | FeMoNbTiV | 699 | 1707 | 2011.284 | 1.7 | -459.92 | 860.2 | 0.1889 | 1.5448 | 1 | 1 | 0 | 1 | 0 | 0 | 0
mechanical | FeMoNiTiVZr | 740 | 1690.06 | 2541.836 | 14.432 | -506.71 | 433.84 | 0.6838 | 4.828 | 1 | 0 | 0 | 0 | 0 | 0 | 0
mechanical | FeMoNiTiVZr | 740 | 1690.06 | 2541.836 | 14.432 | -506.71 | 433.84 | 0.6838 | 4.828 | 1 | 0 | 0 | 0 | 0 | 0 | 0
mechanical | Hf0.25Nb0.125TiV0.5Zr0.5 | 332.4 | 1115 | 1628.32 | 50 | -417.35 | 534.44 | 0.342 | 2.1981 | 1 | 1 | 0 | 1 | 0 | 0 | 0
mechanical | Hf0.25Nb0.25TiV0.5Zr0.5 | 322.5 | 1065 | 1505.68 | 50 | -438.28 | 495.42 | 0.3328 | 2.1516 | 1 | 1 | 0 | 1 | 0 | 0 | 0
mechanical | Hf0.25Nb0.375TiV0.5Zr0.5 | 318.9 | 1025 | 1309.86 | 50 | -434.38 | 478.6 | 0.37 | 2.3444 | 1 | 1 | 0 | 1 | 0 | 0 | 0
mechanical | Hf0.25Nb0.5TiV0.5Zr0.5 | 310.4 | 980 | 1246.72 | 50 | -452.4 | 479.76 | 0.5236 | 3.3389 | 1 | 1 | 0 | 1 | 0 | 0 | 0
mechanical | Hf0.25TiV0.5Zr0.5 | 338.3 | 1160 | 1645.533 | 50 | -349.45 | 550.17 | 0.3277 | 2.1266 | 1 | 1 | 0 | 1 | 0 | 0 | 0
mechanical | Hf0.26NbTaTi0.578Zr0.416 | 303.228 | 795 | 916.5 | 17.749 | -650.12 | 383.95 | 0.2299 | 1.6977 | 0 | 1 | 0 | 0 | 0 | 0 | 0
mechanical | Hf0.333Nb0.333Ta0.333TiZr0.667 | 301 | 903 | 990 | 19 | -601.65 | 285.4 | 0.6272 | 4.2388 | 1 | 1 | 1 | 1 | 0 | 0 | 0
mechanical | Hf0.5Mo0.5NbSi0.1TiZr | 442 | 1350 | 2150 | 16.854 | -503.12 | 744.86 | -0.098 | 0.798 | 1 | 1 | 1 | 0 | 0 | 0 | 0
mechanical | Hf0.5Mo0.5NbSi0.1TiZr | 442 | 1315.556 | 1855.21 | 18.508 | -493.64 | 776.86 | -0.098 | 0.798 | 1 | 0 | 0 | 0 | 0 | 0 | 0
mechanical | Hf0.5Mo0.5NbSi0.3TiZr | 494 | 1370 | 1950 | 16.524 | -514.65 | 748.04 | -0.1373 | 0.729 | 1 | 1 | 1 | 0 | 0 | 0 | 0
mechanical | Hf0.5Mo0.5NbSi0.3TiZr | 494 | 1368.484 | 1969.56 | 18.777 | -514.65 | 729.46 | -0.1373 | 0.729 | 1 | 0 | 0 | 0 | 0 | 0 | 0
mechanical | Hf0.5Mo0.5NbSi0.5TiZr | 524 | 1600 | 1900 | 18.038 | -551.17 | 626.77 | 0.1851 | 1.5313 | 1 | 1 | 1 | 0 | 0 | 0 | 0
mechanical | Hf0.5Mo0.5NbSi0.5TiZr | 524 | 1400.918 | 1968.78 | 19.886 | -521.69 | 620.56 | -0.0459 | 0.8997 | 1 | 0 | 0 | 0 | 0 | 0 | 0
mechanical | Hf0.5Mo0.5NbSi0.7TiZr | 580 | 1541.94 | 1981.02 | 16.508 | -574.35 | 681.59 | 0.2125 | 1.6313 | 1 | 0 | 0 | 0 | 0 | 0 | 0
mechanical | Hf0.5Mo0.5NbSi0.7TiZr | 580 | 1550 | 1900 | 17.74 | -574.35 | 681.59 | 0.2125 | 1.6313 | 1 | 1 | 1 | 0 | 0 | 0 | 0
mechanical | Hf0.5Mo0.5NbSi0.9TiZr | 640 | 1609.14 | 2018.08 | 14.119 | -571.87 | 728.53 | 0.1904 | 1.5501 | 1 | 0 | 0 | 0 | 0 | 0 | 0
mechanical | Hf0.5Mo0.5NbSi0.9TiZr | 640 | 1650 | 2000 | 14.451 | -571.87 | 728.53 | 0.1904 | 1.5501 | 1 | 1 | 1 | 0 | 0 | 0 | 0
mechanical | Hf0.5Mo0.5NbTiZr | 401.446 | 1176 | 1538 | 30.214 | -464.22 | 610.64 | 0.3986 | 2.5037 | 0 | 1 | 1 | 0 | 0 | 0 | 0
mechanical | Hf0.5Mo0.5NbTiZr | 400 | 1210.632 | 1984.3 | 39.16 | -457.66 | 670.15 | 0.3911 | 2.4609 | 1 | 0 | 0 | 0 | 0 | 0 | 0
mechanical | Hf0.5Mo0.5NbTiZrC0.1 | 481.766 | 1373.883 | 2094.41 | 20.552 | -454.21 | 846.73 | 0.0205 | 1.0484 | 0 | 0 | 0 | 0 | 0 | 0 | 0
mechanical | Hf0.5Mo0.5NbTiZrC0.3 | 551.138 | 1415.507 | 2021.81 | 20.346 | -432.65 | 752.2 | 0.2144 | 1.6382 | 0 | 0 | 0 | 0 | 0 | 0 | 0
mechanical | Hf0.5Nb0.5Ta0.5Ti1.5Zr | 301 | 903 | 990 | 19 | -601.65 | 285.4 | 0.6272 | 4.2388 | 1 | 1 | 1 | 1 | 0 | 0 | 0
mechanical | Hf0.5Nb0.667Ta0.333TiZr0.833 | 413.272 | 2250 | 2751.278 | 15.748 | -695.57 | 432.13 | 0.5702 | 3.7173 | 0 | 1 | 0 | 0 | 0 | 0 | 0
mechanical | Hf0.787Nb0.142Ta0.142TiZr0.787 | 295.073 | 540 | 995 | 27.161 | -374.48 | 454.99 | 0.7416 | 5.5155 | 0 | 1 | 1 | 0 | 0 | 0 | 0
mechanical | HfMo0.25NbTaTiZr | 395 | 1112 | 1677.48 | 50 | -544.8 | 483.78 | 0.3118 | 2.0501 | 1 | 1 | 0 | 1 | 0 | 0 | 0
mechanical | HfMo0.25NbTaTiZr | 395 | 1092.4 | 1674.02 | 41.03 | -558.2 | 483.78 | 0.3337 | 2.1561 | 1 | 0 | 0 | 0 | 0 | 0 | 0
mechanical | HfMo0.5NbSi0.3TiV0.5 | 502.246 | 398 | 430 | 30.39 | -545.63 | 621.38 | -0.2466 | 0.5668 | 0 | 1 | 1 | 0 | 0 | 0 | 0
mechanical | HfMo0.5NbSi0.5TiV0.5 | 536.596 | 614 | 696 | 29.381 | -485.59 | 586.83 | -0.3322 | 0.4654 | 0 | 1 | 1 | 0 | 0 | 0 | 0
mechanical | HfMo0.5NbSi0.7TiV0.5 | 558.334 | 673 | 741 | 28.447 | -534.91 | 555.86 | -0.2424 | 0.5723 | 0 | 1 | 1 | 0 | 0 | 0 | 0
mechanical | HfMo0.5NbTaTiZr | 480 | 1317 | 2098.01 | 50 | -454.43 | 649.27 | 0.1792 | 1.5107 | 1 | 1 | 0 | 1 | 0 | 0 | 0
mechanical | HfMo0.5NbTaTiZr | 480 | 1325.152 | 2098.01 | 42.188 | -454.43 | 649.27 | 0.1792 | 1.5107 | 1 | 0 | 0 | 0 | 0 | 0 | 0
mechanical | HfMo0.5NbTiV0.5 | 388.299 | 368 | 394 | 32.552 | -502.77 | 497.76 | 0.0483 | 1.1175 | 0 | 1 | 1 | 0 | 0 | 0 | 0
mechanical | HfMo0.5NbTiV0.5 | 403 | 1159.76 | 1782.203 | 36.075 | -441.48 | 659.97 | 0.0094 | 1.0219 | 1 | 0 | 0 | 0 | 0 | 0 | 0
mechanical | HfMo0.5NbTiV0.5Si0.7 | 612 | 1594.86 | 2049.746 | 15.02 | -551.63 | 665.04 | 0.1096 | 1.2872 | 1 | 0 | 0 | 0 | 0 | 0 | 0
mechanical | HfMo0.75NbTaTiZr | 492 | 1413.09 | 2397.22 | 46.012 | -434.63 | 657.23 | 0.7537 | 5.6713 | 1 | 0 | 0 | 0 | 0 | 0 | 0
mechanical | HfMo0.75NbTaTiZr | 492 | 1373 | 2361.7 | 50 | -436.45 | 655.97 | 0.7537 | 5.6713 | 1 | 1 | 0 | 1 | 0 | 0 | 0
mechanical | HfMoNbTaTi | 499.253 | 1369 | 2259.18 | 27 | -407.53 | 725.03 | 0.32 | 2.0893 | 0 | 1 | 0 | 1 | 0 | 0 | 0
mechanical | HfMoNbTaTiWZr | 611.852 | 1637 | 2626.662 | 15.5 | -404.38 | 855.03 | 0.649 | 4.4563 | 0 | 1 | 0 | 1 | 0 | 0 | 0
mechanical | HfMoNbTaTiZr | 505 | 1512 | 1800 | 12 | -431.33 | 659.07 | 0.7064 | 5.0866 | 1 | 1 | 1 | 1 | 0 | 0 | 0
mechanical | HfMoNbTaTiZr | 505 | 1453.57 | 2286.08 | 21.588 | -424.53 | 650.24 | 0.6431 | 4.3966 | 1 | 0 | 0 | 0 | 0 | 0 | 0
mechanical | HfMoNbTaZr | 517.105 | 1524 | 2037.52 | 16 | -453.54 | 688.73 | 0.4283 | 2.6811 | 0 | 1 | 0 | 1 | 0 | 0 | 0
mechanical | HfMoNbTiZr | 492.14 | 1575 | 1640 | 9 | -492.19 | 572.61 | 0.238 | 1.7297 | 0 | 1 | 1 | 1 | 0 | 0 | 0
mechanical | HfMoNbTiZr | 546.8 | 1719 | 1803 | 10 | -489.57 | 641.3 | 0.2765 | 1.89 | 0 | 1 | 1 | 1 | 0 | 0 | 0
mechanical | HfMoNbZrTi | 479.638 | 1432.94 | 2125.01 | 18.178 | -439.04 | 677.94 | 0.2117 | 1.6281 | 0 | 0 | 0 | 0 | 0 | 0 | 0
mechanical | HfMoTaTiZr | 542 | 1600 | 1743 | 4 | -436.68 | 575.51 | 0.7743 | 5.9471 | 1 | 1 | 1 | 1 | 0 | 0 | 0
mechanical | HfMoTaTiZr | 542 | 1566.099 | 1730.872 | 11.845 | -436.46 | 575.51 | 0.7743 | 5.9471 | 1 | 0 | 0 | 0 | 0 | 0 | 0
mechanical | HfNbSi0.5TiV | 509.36 | 875 | 1086.098 | 50 | -399.31 | 727.52 | -0.1623 | 0.6882 | 0 | 1 | 0 | 1 | 0 | 0 | 0
mechanical | HfNbSi0.5TiV | 490 | 1075.168 | 1599.22 | 44.738 | -397.85 | 736.42 | -0.2205 | 0.6019 | 1 | 0 | 0 | 0 | 0 | 0 | 0
mechanical | HfNbSi0.5TiVZr | 542.644 | 1273 | 1335 | 14.5 | -481.67 | 665.75 | -0.3137 | 0.4856 | 0 | 1 | 1 | 1 | 0 | 0 | 0
mechanical | HfNbSi0.5TiVZr | 529.562 | 920 | 1252 | 50 | -472.66 | 590.64 | -0.2025 | 0.6274 | 0 | 1 | 1 | 1 | 0 | 0 | 0
mechanical | HfNbSi0.5TiVZr | 464 | 1242.408 | 1603.37 | 25.979 | -487.05 | 563.74 | -0.2354 | 0.5816 | 1 | 0 | 0 | 0 | 0 | 0 | 0
mechanical | HfNbTaTi | 323.273 | 860 | 935.56 | 18.865 | -677.99 | 441.58 | 0.216 | 1.6445 | 0 | 1 | 0 | 0 | 0 | 0 | 0
mechanical | HfNbTaTi | 270 | 857.66 | 931.32 | 21.167 | -652.37 | 394.89 | 0.2472 | 1.7668 | 1 | 0 | 0 | 0 | 0 | 0 | 0
mechanical | HfNbTaTiWZr | 524.736 | 1550 | 2436.06 | 26.3 | -414.89 | 670.16 | 0.7361 | 5.4465 | 0 | 1 | 0 | 1 | 0 | 0 | 0
mechanical | HfNbTaTiZr | 335 | 1043.28 | 1411.8 | 39.258 | -663.36 | 420.3 | 0.4089 | 2.5638 | 1 | 0 | 0 | 0 | 0 | 0 | 0
mechanical | HfNbTaTiZr | 309 | 830 | 840 | 9.2 | -673.65 | 389.65 | 0.3713 | 2.3512 | 1 | 1 | 1 | 1 | 0 | 0 | 0
mechanical | HfNbTaTiZr | 295 | 1073 | 1595.08 | 50 | -663.36 | 416.1 | 0.4089 | 2.5638 | 1 | 1 | 0 | 1 | 0 | 0 | 0
mechanical | HfNbTaTiZr | 321.214 | 929 | 968.42 | 50 | -666.9 | 407.98 | 0.4102 | 2.5718 | 0 | 1 | 0 | 1 | 0 | 0 | 0
mechanical | HfNbTaZr | 365 | 1065.474 | 1458.5 | 27.287 | -671.46 | 448.29 | 0.2543 | 1.7961 | 1 | 0 | 0 | 0 | 0 | 0 | 0
mechanical | HfNbTaZr | 571 | 2310 | 2172.11 | 0.3 | -685.16 | 583.33 | 0.4887 | 3.0809 | 1 | 1 | 0 | 1 | 0 | 0 | 0
mechanical | HfNbTaZr | 365 | 1315 | 1800 | 21.6 | -671.46 | 409.09 | 0.3536 | 2.2572 | 1 | 1 | 1 | 1 | 0 | 0 | 0
mechanical | HfNbTiVZr | 518.649 | 1170 | 1463 | 29.6 | -403.53 | 549.35 | 0.5658 | 3.6799 | 0 | 1 | 1 | 1 | 0 | 0 | 0
mechanical | HfNbTiVZr | 542.602 | 1157 | 1468 | 33.876 | -399.5 | 602.87 | 0.5098 | 3.2347 | 0 | 1 | 1 | 0 | 0 | 0 | 0
mechanical | HfNbTiVZr | 388 | 1055.68 | 1478.22 | 42.486 | -437.88 | 565.45 | 0.5173 | 3.291 | 1 | 0 | 0 | 0 | 0 | 0 | 0
mechanical | HfNbTiVZr | 938.776 | 1685.576 | 2708.273 | 32.281 | -375.97 | 701.16 | 0.6187 | 4.1566 | 1 | 0 | 0 | 0 | 0 | 0 | 0
mechanical | HfNbTiZr | 379.753 | 869.46 | 968.46 | 24.296 | -680.39 | 444.58 | 0.107 | 1.2793 | 0 | 0 | 0 | 0 | 0 | 0 | 0
mechanical | HfNbTiZr | 361.068 | 879 | 969 | 17.289 | -669.46 | 425.68 | 0.1571 | 1.4358 | 0 | 1 | 1 | 0 | 0 | 0 | 0
mechanical | HfNbTiZr | 369.893 | 926.18 | 1022.46 | 28.151 | -684.57 | 438.01 | 0.1532 | 1.4229 | 0 | 0 | 0 | 0 | 0 | 0 | 0
mechanical | HfNbTiZr | 360.328 | 879 | 969 | 15 | -669.46 | 431.36 | 0.1571 | 1.4358 | 0 | 1 | 1 | 1 | 0 | 0 | 0
mechanical | HfScTiYZr | 256 | 793 | 982.02 | 15.7 | -567.63 | 466.64 | 0.3944 | 2.4797 | 1 | 1 | 0 | 1 | 0 | 0 | 0
mechanical | HfScTiZr | 233 | 1001 | 1198.59 | 21.9 | -555.35 | 459.06 | 0.4728 | 2.9703 | 1 | 1 | 0 | 1 | 0 | 0 | 0
mechanical | HfTa0.4TiZr | 272.224 | 400 | 1100 | 31.019 | -335.98 | 440.88 | 0.7627 | 5.7899 | 0 | 1 | 1 | 0 | 0 | 0 | 0
mechanical | HfTa0.5TiZr | 291.184 | 700 | 1100 | 27.229 | -390.52 | 421.24 | 0.9433 | 8.7768 | 0 | 1 | 1 | 0 | 0 | 0 | 0
mechanical | HfTa0.6TiZr | 292.204 | 800 | 1100 | 25.477 | -429.45 | 396.38 | 1.1882 | 15.4245 | 0 | 1 | 1 | 0 | 0 | 0 | 0
mechanical | HfTaTiZr | 360.453 | 1500 | 1500 | 15.612 | -557.16 | 304.79 | 1.1305 | 13.5038 | 0 | 1 | 1 | 0 | 0 | 0 | 0
mechanical | HfTiYZr | 241 | 554 | 853.98 | 17.7 | -647.85 | 372.96 | 0.2399 | 1.7372 | 1 | 1 | 0 | 1 | 0 | 0 | 0
mechanical | HfTiZr | 211 | 773 | 1070.842 | 17 | -315.16 | 441.1 | 1.2867 | 19.3486 | 1 | 1 | 0 | 1 | 0 | 0 | 0
mechanical | Mo0.1NbTiV0.3Zr | 400.209 | 932 | 1111.625 | 36.104 | -427.53 | 616.55 | -0.1362 | 0.7309 | 0 | 1 | 0 | 0 | 0 | 0 | 0
mechanical | Mo0.333Nb0.333Ti0.333VZr0.333 | 455.535 | 1418 | 2508 | 24 | -414.92 | 761.32 | 0.3202 | 2.0902 | 0 | 1 | 1 | 1 | 0 | 0 | 0
mechanical | Mo0.3NbTiV0.3Zr | 398.459 | 1312 | 1956.06 | 40.23 | -477.78 | 647.34 | 0.1122 | 1.2946 | 0 | 1 | 0 | 0 | 0 | 0 | 0
mechanical | Mo0.3NbTiVZr | 417.468 | 1286.616 | 1709.85 | 21.805 | -420.38 | 635.3 | -0.0038 | 0.9912 | 0 | 0 | 0 | 0 | 0 | 0 | 0
mechanical | Mo0.3NbTiVZr | 423.607 | 1289 | 1669.75 | 22.607 | -413.34 | 656.14 | -0.0573 | 0.8764 | 0 | 1 | 0 | 0 | 0 | 0 | 0
mechanical | Mo0.5Nb0.5Ti0.5VZr0.5 | 461.053 | 1538 | 3176 | 23 | -440.19 | 772.14 | 0.4808 | 3.0257 | 0 | 1 | 1 | 1 | 0 | 0 | 0
mechanical | Mo0.5Nb1.5Hf0.5ZrTi1.5Al0.2Cr0.2Si0.75 | 645.509 | 1792 | 2478.444 | 13.277 | -567.05 | 775.29 | 0.2547 | 1.7977 | 0 | 1 | 0 | 0 | 0 | 0 | 0
mechanical | Mo0.5Nb1.5Hf0.5ZrTi1.5Al0.5Cr0.5B0.3C0.05 | 665.696 | 1821 | 2472.012 | 11.818 | -443.65 | 1074.44 | 0.3864 | 2.4342 | 0 | 1 | 0 | 0 | 0 | 0 | 0
mechanical | Mo0.5NbTiV0.3Zr | 426.814 | 1301 | 1770.48 | 20.997 | -462.08 | 662.66 | -0.0423 | 0.9072 | 0 | 1 | 0 | 0 | 0 | 0 | 0
mechanical | Mo0.5NbTiVZr | 424.076 | 1381.576 | 2227.64 | 18.493 | -427.03 | 757.61 | -0.0625 | 0.8659 | 0 | 0 | 0 | 0 | 0 | 0 | 0
mechanical | Mo0.5NbTiVZr | 436.522 | 1473 | 2180.88 | 17.729 | -418.91 | 781.87 | 0.0003 | 1.0007 | 0 | 1 | 0 | 0 | 0 | 0 | 0
mechanical | Mo0.667Nb0.667Ti0.667VZr0.667 | 514.689 | 1735 | 3300 | 20 | -444.65 | 776.74 | 0.2907 | 1.9528 | 0 | 1 | 1 | 1 | 0 | 0 | 0
mechanical | Mo0.7NbTiV0.3Zr | 439.658 | 1436 | 2247.94 | 16.348 | -442.81 | 746.99 | -0.0104 | 0.9764 | 0 | 1 | 0 | 0 | 0 | 0 | 0
mechanical | Mo0.7NbTiVZr | 467.886 | 1455.296 | 2172.06 | 15.379 | -449.8 | 788.17 | 0.1702 | 1.4797 | 0 | 0 | 0 | 0 | 0 | 0 | 0
mechanical | Mo0.7NbTiVZr | 534.652 | 1706 | 2831.254 | 15.073 | -478.68 | 749.82 | 0.1731 | 1.4897 | 0 | 1 | 0 | 0 | 0 | 0 | 0
mechanical | Mo1.3NbTiVZr | 478.02 | 1469.126 | 2297.41 | 17.8 | -450.04 | 781.01 | 0.2839 | 1.9228 | 0 | 0 | 0 | 0 | 0 | 0 | 0
mechanical | Mo1.5Nb1.5Hf0.3Zr0.5Ti1.5C0.2B0.1Si0.1 | 549.939 | 1613 | 2222.556 | 15.815 | -485.47 | 671.07 | -0.0349 | 0.9229 | 0 | 1 | 0 | 0 | 0 | 0 | 0
mechanical | Mo1.5NbTiVZr | 474.161 | 1516.554 | 2288.38 | 17.856 | -499.45 | 690.94 | 0.3282 | 2.1291 | 0 | 0 | 0 | 0 | 0 | 0 | 0
mechanical | Mo1.7NbTiVZr | 473.719 | 1499.26 | 2306.842 | 19.368 | -448.66 | 791.89 | 0.302 | 2.0045 | 0 | 0 | 0 | 0 | 0 | 0 | 0
mechanical | Mo2.0NbTiVZr | 466.453 | 1502.46 | 2307.262 | 19.148 | -451.38 | 828.51 | 0.4669 | 2.9305 | 0 | 0 | 0 | 0 | 0 | 0 | 0
mechanical | MoNb0.588Ti0.588V0.588Zr0.588 | 553.602 | 1645 | 2896.71 | 18.241 | -484.49 | 803.55 | 0.1389 | 1.3768 | 0 | 1 | 0 | 0 | 0 | 0 | 0
mechanical | MoNb0.5Ti0.5V0.5Zr0.5 | 554.394 | 1765 | 3408.36 | 18.699 | -480.87 | 839.66 | 0.3434 | 2.2048 | 0 | 1 | 0 | 0 | 0 | 0 | 0
mechanical | MoNb0.667Ti0.667V0.2Zr0.667 | 483.453 | 1576 | 2485.56 | 17.442 | -496.71 | 708.84 | 0.2616 | 1.8263 | 0 | 1 | 0 | 0 | 0 | 0 | 0
mechanical | MoNb0.667Ti0.667V0.667Zr0.667 | 491.256 | 1603 | 2587.14 | 16.756 | -499.35 | 720.97 | 0.2412 | 1.7426 | 0 | 1 | 0 | 0 | 0 | 0 | 0
mechanical | MoNb0.769Ti0.769V0.231Zr0.769 | 484.142 | 1603 | 2619.28 | 17.976 | -496.43 | 714.07 | 0.2154 | 1.6422 | 0 | 1 | 0 | 0 | 0 | 0 | 0
mechanical | MoNb0.769Ti0.769V0.769Zr0.769 | 485.441 | 1496 | 2274.17 | 17.41 | -442.38 | 812.71 | 0.2864 | 1.9338 | 0 | 1 | 0 | 0 | 0 | 0 | 0
mechanical | MoNb1.5Hf0.3Zr0.5Ti1.5Al0.2Cr0.2C0.05B0.05Si0.05 | 527.531 | 1322 | 1760.33 | 17.546 | -429.89 | 1002.53 | 0.0597 | 1.1472 | 0 | 1 | 0 | 0 | 0 | 0 | 0
mechanical | MoNb1.5Hf0.5Zr0.5Ti1.5Al0.2Cr0.2C0.2 | 581.414 | 1461 | 2044.216 | 17.779 | -426.07 | 986.41 | 0.1832 | 1.5248 | 0 | 1 | 0 | 0 | 0 | 0 | 0
mechanical | MoNbRe0.5W | 473 | 896 | 1179.428 | 10.4 | -365.8 | 800.35 | -0.2616 | 0.5476 | 1 | 1 | 0 | 1 | 0 | 0 | 0
mechanical | MoNbSi0.25TaW | 567 | 1826 | 3027.602 | 16.5 | -446.46 | 940.88 | -0.1621 | 0.6885 | 1 | 1 | 0 | 1 | 0 | 0 | 0
mechanical | MoNbSi0.5TaW | 697 | 1883 | 2345.572 | 11 | -442.92 | 1004.34 | -0.0794 | 0.8328 | 1 | 1 | 0 | 1 | 0 | 0 | 0
mechanical | MoNbSi0.75TaW | 682.6 | 2483 | 2507.64 | 6.2 | -455.09 | 822.3 | -0.0778 | 0.8359 | 1 | 1 | 0 | 1 | 0 | 0 | 0
mechanical | MoNbTaTi | 473.265 | 1210 | 1684.58 | 15.891 | -404.33 | 723.46 | -0.1588 | 0.6938 | 0 | 1 | 0 | 0 | 0 | 0 | 0
mechanical | MoNbTaTi | 431 | 1139.896 | 1498.683 | 16.181 | -396.43 | 685.02 | -0.142 | 0.7211 | 1 | 0 | 0 | 0 | 0 | 0 | 0
mechanical | MoNbTaTi0.25W | 478.3 | 1109 | 1197 | 9.989 | -338.68 | 859.61 | -0.1876 | 0.6492 | 1 | 1 | 1 | 0 | 0 | 0 | 0
mechanical | MoNbTaTi0.5W | 481.2 | 1211 | 1578 | 8.02 | -330.61 | 887.08 | -0.2293 | 0.5898 | 1 | 1 | 1 | 0 | 0 | 0 | 0
mechanical | MoNbTaTi0.75W | 495.6 | 1304 | 1593 | 7.382 | -326.95 | 859.06 | -0.1417 | 0.7216 | 1 | 1 | 1 | 0 | 0 | 0 | 0
mechanical | MoNbTaTiV | 492.272 | 1400 | 2450 | 13.934 | -467.46 | 700.3 | 0.2217 | 1.666 | 0 | 1 | 1 | 0 | 0 | 0 | 0
mechanical | MoNbTaTiVW | 589.565 | 973 | 1590 | 24.346 | -405.16 | 848.49 | 0.1858 | 1.5339 | 0 | 1 | 1 | 0 | 0 | 0 | 0
mechanical | MoNbTaTiW | 482 | 1275.101 | 1560.44 | 10.519 | -352.21 | 879.57 | -0.0951 | 0.8033 | 1 | 0 | 0 | 0 | 0 | 0 | 0
mechanical | MoNbTaTiW | 507.5 | 1455 | 1910 | 7.282 | -327.29 | 921.84 | -0.019 | 0.9573 | 1 | 1 | 1 | 0 | 0 | 0 | 0
mechanical | MoNbTaTiZr | 509.047 | 1390 | 2194.05 | 17.988 | -454.91 | 711.7 | 0.1952 | 1.5673 | 0 | 1 | 0 | 0 | 0 | 0 | 0
mechanical | MoNbTaTiZr | 512.007 | 1100 | 1200 | 19.389 | -490.21 | 619.06 | 0.0905 | 1.2316 | 0 | 1 | 1 | 0 | 0 | 0 | 0
mechanical | MoNbTaV | 504 | 1199.178 | 1749.36 | 24.615 | -335.67 | 749.54 | -0.0192 | 0.9568 | 1 | 0 | 0 | 0 | 0 | 0 | 0
mechanical | MoNbTaV | 504 | 1525 | 2400 | 21 | -354.68 | 844.01 | 0.2357 | 1.7206 | 1 | 1 | 1 | 1 | 0 | 0 | 0
mechanical | MoNbTaVW | 599.717 | 2612 | 3472 | 12.948 | -375.38 | 951.25 | 0.1186 | 1.314 | 0 | 1 | 1 | 0 | 0 | 0 | 0
mechanical | MoNbTaVW | 536 | 1206.308 | 1477.86 | 15.237 | -313.54 | 776.71 | 0.1051 | 1.2738 | 1 | 0 | 0 | 0 | 0 | 0 | 0
mechanical | MoNbTaVW | 695.634 | 1246 | 1415.61 | 6.402 | -385.07 | 833.39 | 0.0667 | 1.166 | 0 | 1 | 0 | 0 | 0 | 0 | 0
mechanical | MoNbTaVW | 536 | 1246 | 1270 | 2 | -313.54 | 775.25 | 0.1051 | 1.2738 | 1 | 1 | 1 | 1 | 0 | 0 | 0
mechanical | MoNbTaW | 454 | 1072.408 | 1289.98 | 7.319 | -375.62 | 797.84 | -0.2007 | 0.6299 | 1 | 0 | 0 | 0 | 0 | 0 | 0
mechanical | MoNbTaW | 504.5 | 1217 | 1499.26 | 7.5 | -384.28 | 785.62 | -0.1908 | 0.6444 | 1 | 1 | 0 | 1 | 0 | 0 | 0
mechanical | MoNbTaW | 515.153 | 996 | 1209.019 | 12.637 | -476.4 | 772.32 | -0.072 | 0.8472 | 0 | 1 | 0 | 0 | 0 | 0 | 0
mechanical | MoNbTaW | 454 | 1058 | 1211 | 2 | -375.62 | 797.84 | -0.2007 | 0.6299 | 1 | 1 | 1 | 1 | 0 | 0 | 0
mechanical | MoNbTi | 513.3 | 1100 | 1569.88 | 19.536 | -478.47 | 652.95 | -0.2915 | 0.5111 | 0 | 1 | 0 | 0 | 0 | 0 | 0
mechanical | MoNbTiV | 441 | 1200 | 2050 | 26 | -388.56 | 753.65 | -0.2363 | 0.5804 | 1 | 1 | 1 | 1 | 0 | 0 | 0
mechanical | MoNbTiV | 441 | 1127.764 | 1741.96 | 28.418 | -395.9 | 756.42 | -0.2504 | 0.5619 | 1 | 0 | 0 | 0 | 0 | 0 | 0
mechanical | MoNbTiV0.25Zr | 502.914 | 1776 | 3893 | 30 | -499.77 | 622.73 | 0.2852 | 1.9284 | 0 | 1 | 1 | 1 | 0 | 0 | 0
mechanical | MoNbTiV0.25Zr | 458.171 | 1427.6 | 2339.74 | 19.938 | -447.27 | 710.47 | 0.0789 | 1.1993 | 0 | 0 | 0 | 0 | 0 | 0 | 0
mechanical | MoNbTiV0.3Zr | 464.322 | 1455 | 2329.52 | 19.42 | -451.31 | 754.69 | -0.0069 | 0.9843 | 0 | 1 | 0 | 0 | 0 | 0 | 0
mechanical | MoNbTiV0.5Zr | 503.198 | 1647 | 3307 | 28 | -493.08 | 631.04 | 0.3103 | 2.0433 | 0 | 1 | 1 | 1 | 0 | 0 | 0
mechanical | MoNbTiV0.5Zr | 467.911 | 1465.52 | 2361.22 | 18.152 | -432.49 | 730.76 | 0.0748 | 1.188 | 0 | 0 | 0 | 0 | 0 | 0 | 0
mechanical | MoNbTiV0.75Zr | 509.718 | 1708 | 3929 | 29 | -492.3 | 562.02 | 0.4441 | 2.7803 | 0 | 1 | 1 | 1 | 0 | 0 | 0
mechanical | MoNbTiV0.75Zr | 479.782 | 1448.66 | 2331.35 | 18.062 | -427.23 | 698.94 | 0.2354 | 1.7197 | 0 | 0 | 0 | 0 | 0 | 0 | 0
mechanical | MoNbTiV1.5Zr | 472.78 | 1413.115 | 2425.18 | 21.101 | -410.3 | 775.48 | 0.1053 | 1.2743 | 0 | 0 | 0 | 0 | 0 | 0 | 0
mechanical | MoNbTiV2.0Zr | 455.762 | 1385.215 | 2521.44 | 21.751 | -412.11 | 776.28 | 0.2911 | 1.955 | 0 | 0 | 0 | 0 | 0 | 0 | 0
mechanical | MoNbTiV3.0Zr | 454.202 | 1303.964 | 1898.31 | 22.281 | -407.58 | 718.54 | 0.2356 | 1.7201 | 0 | 0 | 0 | 0 | 0 | 0 | 0
mechanical | MoNbTiVZr | 515.195 | 1508.48 | 2359.56 | 16.198 | -456.06 | 675.88 | 0.2885 | 1.9433 | 0 | 0 | 0 | 0 | 0 | 0 | 0
mechanical | MoNbTiVZr | 591.234 | 1706 | 3102.424 | 16.442 | -522.92 | 635.7 | 0.2906 | 1.9526 | 0 | 1 | 0 | 0 | 0 | 0 | 0
mechanical | MoNbTiVZr | 571.537 | 1779 | 3473.15 | 16.146 | -482.55 | 741.39 | 0.1683 | 1.4734 | 0 | 1 | 0 | 0 | 0 | 0 | 0
mechanical | MoNbTiVZr | 515.195 | 1508.48 | 2359.56 | 16.198 | -456.06 | 675.88 | 0.2885 | 1.9433 | 0 | 0 | 0 | 0 | 0 | 0 | 0
mechanical | MoNbTiVZr | 550.381 | 1786 | 3828 | 26 | -492.05 | 566.82 | 0.3816 | 2.4076 | 0 | 1 | 1 | 1 | 0 | 0 | 0
mechanical | MoNbTiZr | 468.982 | 1592 | 3450 | 34 | -501.07 | 606.07 | 0.1973 | 1.5752 | 0 | 1 | 1 | 1 | 0 | 0 | 0
mechanical | MoNbTiZr | 452.902 | 1372.004 | 2352.58 | 17.934 | -438.19 | 737.51 | -0.0298 | 0.9337 | 0 | 0 | 0 | 0 | 0 | 0 | 0
mechanical | MoTaTiV | 475.838 | 1221 | 1454 | 16.654 | -357.33 | 558.84 | 0.3394 | 2.1845 | 0 | 1 | 1 | 0 | 0 | 0 | 0
mechanical | MoTaWNbV | 773 | 1531.64 | 1783.738 | 5.41 | -320.82 | 868.1 | 0.2168 | 1.6474 | 1 | 0 | 0 | 0 | 0 | 0 | 0
mechanical | Nb0.333Ta0.667Ti0.667Zr | 489 | 598.558 | 843 | 11.45 | -648.9 | 392.34 | 0.5485 | 3.5356 | 1 | 0 | 1 | 0 | 0 | 0 | 0
mechanical | Nb0.5Ti0.5VZr0.5 | 304 | 918 | 1060.21 | 50 | -372.59 | 674.44 | -0.1772 | 0.6649 | 1 | 1 | 0 | 1 | 0 | 0 | 0
mechanical | Nb16.7Ni16.7Ti16.7Co16.7Zr16.7Hf16.7 | 520.1 | 1395.8 | 2047.32 | 23.045 | -424.08 | 543.95 | 0.9013 | 7.967 | 1 | 0 | 0 | 0 | 0 | 0 | 0
mechanical | Nb16.7Ni16.7Ti16.7Co16.7Zr16.7Hf16.7 | 515.5 | 1388.73 | 2061.98 | 24.561 | -429.84 | 528.14 | 0.7259 | 5.3196 | 1 | 0 | 0 | 0 | 0 | 0 | 0
mechanical | Nb20.0Ni20.0Ti20.0Co20.0Zr20.0 | 489.2 | 1323.455 | 1777.45 | 18.097 | -380.47 | 516.15 | 0.5284 | 3.3758 | 1 | 0 | 0 | 0 | 0 | 0 | 0
mechanical | Nb20.0Ni20.0Ti20.0Co20.0Zr20.0 | 489.2 | 1323.455 | 1777.45 | 18.097 | -380.47 | 516.15 | 0.5284 | 3.3758 | 1 | 0 | 0 | 0 | 0 | 0 | 0
mechanical | Nb20.0Ni20.0Ti20.0Co20.0Zr20.0 | 489.2 | 1323.455 | 1777.45 | 18.097 | -380.47 | 516.15 | 0.5284 | 3.3758 | 1 | 0 | 0 | 0 | 0 | 0 | 0
mechanical | Nb20.0Ni20.0Ti20.0Co20.0Zr20.0 | 489.2 | 1323.455 | 1777.45 | 18.097 | -380.47 | 516.15 | 0.5284 | 3.3758 | 1 | 0 | 0 | 0 | 0 | 0 | 0
mechanical | Nb20.0Ni20.0Ti20.0Co20.0Zr20.0 | 489.2 | 1323.455 | 1777.45 | 18.097 | -380.47 | 516.15 | 0.5284 | 3.3758 | 1 | 0 | 0 | 0 | 0 | 0 | 0
mechanical | Nb20.0Ni20.0Ti20.0Co20.0Zr20.0 | 527.3 | 1299.195 | 1688.09 | 17.995 | -376.71 | 509.3 | 0.5537 | 3.5787 | 1 | 0 | 0 | 0 | 0 | 0 | 0
mechanical | Nb25.0Mo25.0Ta25.0W25.0 | 459.111 | 1058 | 1211 | 2.1 | -375.62 | 797.84 | -0.2007 | 0.6299 | 0 | 1 | 1 | 1 | 0 | 0 | 0
mechanical | NbMoTaW | 459.184 | 1103.427 | 1319.7 | 8.549 | -386.19 | 791.18 | -0.2632 | 0.5455 | 1 | 0 | 0 | 0 | 0 | 0 | 0
mechanical | NbMoTaWV | 540.816 | 1216.911 | 1447.22 | 13.929 | -328.51 | 781.31 | 0.0694 | 1.1732 | 1 | 0 | 0 | 0 | 0 | 0 | 0
mechanical | NbMoTaWV | 774 | 1472.88 | 1804.724 | 7.588 | -402.71 | 902.38 | 0.1635 | 1.4572 | 1 | 0 | 0 | 0 | 0 | 0 | 0
mechanical | NbRe0.3TiZr | 506.539 | 1244 | 1617.91 | 15.006 | -416.74 | 754.69 | -0.1049 | 0.7854 | 0 | 1 | 0 | 0 | 0 | 0 | 0
mechanical | NbTa0.3TiZr | 321.042 | 882 | 980.2 | 24.151 | -661.7 | 384.6 | 0.121 | 1.3214 | 0 | 1 | 0 | 0 | 0 | 0 | 0
mechanical | NbTa0.667Ti0.667Zr0.333 | 294 | 822 | 852 | 0.33 | -650.48 | 392.14 | 0.1765 | 1.5015 | 1 | 1 | 1 | 1 | 0 | 0 | 0
mechanical | NbTaTi | 335.859 | 573 | 692.1 | 23.881 | -497.1 | 389.66 | 0.2836 | 1.9214 | 0 | 1 | 0 | 0 | 0 | 0 | 0
mechanical | NbTaTi | 246 | 620 | 683 | 18.5 | -455.95 | 496.68 | 0.263 | 1.8324 | 1 | 1 | 1 | 1 | 0 | 0 | 0
mechanical | NbTaTiV | 403.173 | 1092 | 1511.373 | 31.846 | -361.64 | 640.01 | 0.5945 | 3.9311 | 0 | 1 | 0 | 0 | 0 | 0 | 0
mechanical | NbTaTiV | 396.399 | 1046.656 | 1395.16 | 31.338 | -361.64 | 640.01 | 0.5945 | 3.9311 | 0 | 0 | 0 | 0 | 0 | 0 | 0
mechanical | NbTaTiV | 427.9 | 1108 | 1494.793 | 28.3 | -350.76 | 646.05 | 0.5503 | 3.5504 | 1 | 1 | 0 | 1 | 0 | 0 | 0
mechanical | NbTaTiVW | 447 | 1223.632 | 1629.04 | 22.716 | -360.18 | 725.82 | 0.1399 | 1.3802 | 1 | 0 | 0 | 0 | 0 | 0 | 0
mechanical | NbTaTiVW | 489.477 | 1420 | 1800 | 20 | -372.84 | 781.19 | 0.1568 | 1.4347 | 0 | 1 | 1 | 1 | 0 | 0 | 0
mechanical | NbTaTiVZr | 420.155 | 1395 | 2392.66 | 38.649 | -417.34 | 649.26 | 0.4753 | 2.9873 | 0 | 1 | 0 | 0 | 0 | 0 | 0
mechanical | NbTaTiW | 472.709 | 1054 | 1489.46 | 13.218 | -387.17 | 842.29 | -0.2789 | 0.5262 | 0 | 1 | 0 | 0 | 0 | 0 | 0
mechanical | NbTaTiZr | 358 | 1144 | 1205 | 6.4 | -671.62 | 437 | 0.283 | 1.9187 | 1 | 1 | 1 | 1 | 0 | 0 | 0
mechanical | NbTaVW | 492 | 1230.849 | 1660.62 | 14.784 | -302.11 | 802.12 | -0.078 | 0.8356 | 1 | 0 | 0 | 0 | 0 | 0 | 0
mechanical | NbTaVW | 499.215 | 1530 | 1700 | 12 | -322.9 | 798.84 | 0.2598 | 1.8187 | 0 | 1 | 1 | 1 | 0 | 0 | 0
mechanical | NbTiV0.3Mo | 483.98 | 1161.153 | 1612.242 | 23.422 | -427.47 | 685.54 | -0.1104 | 0.7755 | 0 | 0 | 0 | 0 | 0 | 0 | 0
mechanical | NbTiV0.3Mo0.1 | 352.812 | 949.06 | 1115.95 | 36.492 | -450.88 | 487.21 | 0.3501 | 2.2395 | 0 | 0 | 0 | 0 | 0 | 0 | 0
mechanical | NbTiV0.3Mo0.3 | 464.202 | 1134.036 | 1606.06 | 30.542 | -421.58 | 601.06 | -0.1961 | 0.6366 | 0 | 0 | 0 | 0 | 0 | 0 | 0
mechanical | NbTiV0.3Mo0.5 | 475.161 | 1140.425 | 1630.94 | 27.274 | -428.86 | 632.95 | -0.1367 | 0.73 | 0 | 0 | 0 | 0 | 0 | 0 | 0
mechanical | NbTiV0.3Mo0.7 | 476.995 | 1136.053 | 1621.38 | 24.926 | -440.15 | 696.95 | -0.1493 | 0.709 | 0 | 0 | 0 | 0 | 0 | 0 | 0
mechanical | NbTiV0.3Mo1.3 | 489.493 | 1213.433 | 1715.502 | 17.718 | -414.92 | 794.89 | -0.1141 | 0.7689 | 0 | 0 | 0 | 0 | 0 | 0 | 0
mechanical | NbTiV0.3Mo1.5 | 493.333 | 1246.749 | 1664.802 | 13.802 | -368.61 | 788.43 | -0.178 | 0.6637 | 0 | 0 | 0 | 0 | 0 | 0 | 0
mechanical | NbTiV0.3Zr | 357.724 | 866 | 1009.8 | 34.764 | -469.43 | 507.08 | -0.1256 | 0.7489 | 0 | 1 | 0 | 0 | 0 | 0 | 0
mechanical | NbTiV0.3Zr | 329.08 | 944.58 | 1056.86 | 38.611 | -484.11 | 468.31 | -0.1034 | 0.7882 | 0 | 0 | 0 | 0 | 0 | 0 | 0
mechanical | NbTiV2.0Zr | 304 | 926.356 | 1059.77 | 45.368 | -374.26 | 661.2 | -0.1402 | 0.7241 | 1 | 0 | 0 | 0 | 0 | 0 | 0
mechanical | NbTiVZr | 460 | 1157.661 | 1668.873 | 44.64 | -353.32 | 718.68 | -0.0071 | 0.9838 | 1 | 0 | 0 | 0 | 0 | 0 | 0
mechanical | NbTiVZr | 335 | 1105 | 1639.433 | 50 | -378.61 | 676.99 | -0.0456 | 0.9003 | 1 | 1 | 0 | 1 | 0 | 0 | 0
mechanical | NbTiVZr | 423.827 | 1104 | 1650.273 | 45.932 | -364.07 | 718.68 | -0.0293 | 0.9347 | 0 | 1 | 0 | 0 | 0 | 0 | 0
mechanical | NbTiVZr | 374.758 | 1031.536 | 1369.88 | 48.408 | -380.09 | 678.77 | 0.001 | 1.0024 | 0 | 0 | 0 | 0 | 0 | 0 | 0
mechanical | NbTiVZr | 335 | 1105 | 1686.733 | 50 | -385.24 | 631.7 | 0.0018 | 1.0042 | 1 | 1 | 0 | 1 | 0 | 0 | 0
mechanical | NbTiVZr | 380 | 1056.176 | 1556.473 | 47.06 | -380.09 | 678.77 | -0.0118 | 0.9732 | 1 | 0 | 0 | 0 | 0 | 0 | 0
mechanical | NbTiZr | 303.804 | 984.34 | 1207.52 | 31.911 | -664.41 | 420.83 | 0.0601 | 1.1485 | 0 | 0 | 0 | 0 | 0 | 0 | 0
mechanical | NbTiZr | 312.382 | 975 | 1156.42 | 32.763 | -666.58 | 420.55 | 0.0258 | 1.0613 | 0 | 1 | 0 | 0 | 0 | 0 | 0
mechanical | NbTiZr | 372 | 1223 | 1930.56 | 48 | -665.23 | 438.71 | 0.125 | 1.3334 | 1 | 1 | 0 | 1 | 0 | 0 | 0
mechanical | NbTiZr | 328.822 | 973.32 | 1155.24 | 30.077 | -675.33 | 467.6 | 0.0115 | 1.0269 | 0 | 0 | 0 | 0 | 0 | 0 | 0
mechanical | NbTiZrV | 374.758 | 1031.536 | 1369.88 | 48.408 | -380.09 | 678.77 | 0.001 | 1.0024 | 0 | 0 | 0 | 0 | 0 | 0 | 0
mechanical | Ni1.2CoCuFeCr0.8 | 374 | 753.432 | 1133.88 | 24.394 | -603.91 | 152.63 | 0.4941 | 3.1196 | 1 | 0 | 0 | 0 | 0 | 0 | 0
mechanical | Ni1.2CoCuFeCr0.8 | 337.73 | 703.642 | 1165.28 | 25.678 | -664.23 | 96.42 | 0.5827 | 3.8258 | 0 | 0 | 0 | 0 | 0 | 0 | 0
mechanical | Ni1.5CoCuFeCr0.5 | 376 | 732.756 | 1101.68 | 24.275 | -701.88 | 44.92 | 0.3216 | 2.0969 | 1 | 0 | 0 | 0 | 0 | 0 | 0
mechanical | Ni1.5CoCuFeCr0.5 | 343.306 | 684.306 | 1015.84 | 27.026 | -747.07 | 16.49 | 0.3261 | 2.1187 | 0 | 0 | 0 | 0 | 0 | 0 | 0
mechanical | Ni1.8CoCuFeCr0.2 | 317.746 | 596.17 | 1053.18 | 29.7 | -802.58 | -27.39 | 0.2792 | 1.902 | 0 | 0 | 0 | 0 | 0 | 0 | 0
mechanical | Ni1.8CoCuFeCr0.2 | 322 | 604.81 | 1033.32 | 28.16 | -751.03 | -3.67 | 0.2891 | 1.946 | 1 | 0 | 0 | 0 | 0 | 0 | 0
mechanical | Ni43.0Mn46.0Sn11.0 | 274.494 | 817.388 | 1164.183 | 30.798 | -325.27 | 505.61 | 0.2829 | 1.9183 | 0 | 0 | 0 | 0 | 0 | 0 | 0
mechanical | Ni43.0Mn46.0Sn11.0C2.0 | 332.519 | 865.818 | 1195.797 | 31.262 | -381.71 | 531.62 | 0.1983 | 1.5787 | 0 | 0 | 0 | 0 | 0 | 0 | 0
mechanical | Ni43.0Mn46.0Sn11.0C4.0 | 328.119 | 937.886 | 1368.811 | 33.077 | -393.11 | 481.38 | 0.5468 | 3.5222 | 0 | 0 | 0 | 0 | 0 | 0 | 0
mechanical | Ni43.0Mn46.0Sn11.0C8.0 | 309.621 | 974.29 | 1742.568 | 31.205 | -391.72 | 536.95 | 0.6171 | 4.141 | 0 | 0 | 0 | 0 | 0 | 0 | 0
mechanical | NiCoCuFeCr | 304.566 | 655.429 | 947.42 | 25.632 | -504.38 | 224.14 | 0.8002 | 6.3129 | 0 | 0 | 0 | 0 | 0 | 0 | 0
mechanical | NiCoCuFeCr | 321 | 684.676 | 983 | 25.052 | -380.35 | 212.64 | 1.0758 | 11.9068 | 1 | 0 | 0 | 0 | 0 | 0 | 0
mechanical | NiCoFeAlTi | 216 | 557 | 656 | 12 | -400.13 | 469.02 | 0.5672 | 3.6919 | 1 | 1 | 1 | 1 | 0 | 0 | 0
mechanical | NiCoFeCr | 144.748 | 800 | 1093.22 | 24.007 | -114 | 571.67 | 0.9758 | 9.4585 | 0 | 1 | 0 | 0 | 0 | 0 | 0
mechanical | NiCoFeCrAl | 554.189 | 1860 | 2672.54 | 19.822 | -200.45 | 422.38 | 0.6191 | 4.1603 | 0 | 1 | 0 | 0 | 0 | 0 | 0
mechanical | NiCoFeCrGa | 272.065 | 1360 | 1989.144 | 15.793 | -156.75 | 531.97 | 0.3817 | 2.4082 | 0 | 1 | 0 | 0 | 0 | 0 | 0
mechanical | NiCoFeCrGe | 357.353 | 1130 | 1811.642 | 21.807 | -155.68 | 529.67 | 0.471 | 2.9579 | 0 | 1 | 0 | 0 | 0 | 0 | 0
mechanical | NiCoFeCrSn | 303.661 | 1830 | 2764.068 | 27.334 | -207.83 | 477.11 | 0.2634 | 1.834 | 0 | 1 | 0 | 0 | 0 | 0 | 0
mechanical | TaNbHfZr | 367.347 | 1063.173 | 1458.6 | 29.517 | -655.3 | 416.99 | 0.2646 | 1.8391 | 1 | 0 | 0 | 0 | 0 | 0 | 0
mechanical | TaTiNb | 359.244 | 691.26 | 899.1 | 25.046 | -537.49 | 394.26 | 0.294 | 1.9678 | 0 | 0 | 0 | 0 | 0 | 0 | 0
mechanical | TaTiNb | 359.244 | 691.26 | 899.1 | 25.046 | -537.49 | 394.26 | 0.294 | 1.9678 | 0 | 0 | 0 | 0 | 0 | 0 | 0
mechanical | TaTiNb | 359.244 | 691.26 | 899.1 | 25.046 | -537.49 | 394.26 | 0.294 | 1.9678 | 0 | 0 | 0 | 0 | 0 | 0 | 0
mechanical | TaTiNb | 359.244 | 691.26 | 899.1 | 25.046 | -537.49 | 394.26 | 0.294 | 1.9678 | 0 | 0 | 0 | 0 | 0 | 0 | 0
mechanical | TaTiNbZr | 340.45 | 981.654 | 1189.08 | 26.124 | -666.4 | 445.19 | 0.2216 | 1.6659 | 0 | 0 | 0 | 0 | 0 | 0 | 0
mechanical | TaTiNbZr | 340.45 | 981.654 | 1189.08 | 26.124 | -666.4 | 445.19 | 0.2216 | 1.6659 | 0 | 0 | 0 | 0 | 0 | 0 | 0
mechanical | TaTiNbZr | 340.45 | 981.654 | 1189.08 | 26.124 | -666.4 | 445.19 | 0.2216 | 1.6659 | 0 | 0 | 0 | 0 | 0 | 0 | 0
mechanical | TaTiNbZr | 340.45 | 981.654 | 1189.08 | 26.124 | -666.4 | 445.19 | 0.2216 | 1.6659 | 0 | 0 | 0 | 0 | 0 | 0 | 0
mechanical | TaTiNbZrMo | 535.607 | 1460.661 | 2139.39 | 17.883 | -519.15 | 652.43 | 0.2726 | 1.8733 | 0 | 0 | 0 | 0 | 0 | 0 | 0
mechanical | TaTiNbZrMo | 535.607 | 1460.661 | 2139.39 | 17.883 | -519.15 | 652.43 | 0.2726 | 1.8733 | 0 | 0 | 0 | 0 | 0 | 0 | 0
mechanical | TaTiNbZrMo | 535.607 | 1460.661 | 2139.39 | 17.883 | -519.15 | 652.43 | 0.2726 | 1.8733 | 0 | 0 | 0 | 0 | 0 | 0 | 0
mechanical | TaTiNbZrMo | 535.607 | 1460.661 | 2139.39 | 17.883 | -519.15 | 652.43 | 0.2726 | 1.8733 | 0 | 0 | 0 | 0 | 0 | 0 | 0
mechanical | TaTiNbZrW | 522.559 | 1479.18 | 2197.64 | 21.036 | -471.11 | 707.78 | 0.2341 | 1.7145 | 0 | 0 | 0 | 0 | 0 | 0 | 0
mechanical | TaTiNbZrW | 522.559 | 1479.18 | 2197.64 | 21.036 | -471.11 | 707.78 | 0.2341 | 1.7145 | 0 | 0 | 0 | 0 | 0 | 0 | 0
mechanical | TaTiNbZrW | 522.559 | 1479.18 | 2197.64 | 21.036 | -471.11 | 707.78 | 0.2341 | 1.7145 | 0 | 0 | 0 | 0 | 0 | 0 | 0
mechanical | TaTiNbZrW | 522.559 | 1479.18 | 2197.64 | 21.036 | -471.11 | 707.78 | 0.2341 | 1.7145 | 0 | 0 | 0 | 0 | 0 | 0 | 0
mechanical | TaTiZr | 485 | 414.6 | 284 | 16.589 | -566.19 | 338.59 | 0.6562 | 4.531 | 1 | 0 | 1 | 0 | 0 | 0 | 0
mechanical | Ti0.25NbMoTaW | 478.3 | 1140.142 | 1279.743 | 9.961 | -338.68 | 859.61 | -0.1654 | 0.6833 | 1 | 0 | 0 | 0 | 0 | 0 | 0
mechanical | Ti0.5NbMoTaW | 481.2 | 1192.361 | 1464.2 | 12.249 | -330.61 | 886.92 | -0.2293 | 0.5898 | 1 | 0 | 0 | 0 | 0 | 0 | 0
mechanical | Ti0.75NbMoTaW | 495.6 | 1233.341 | 1549.97 | 10.273 | -326.95 | 859.06 | -0.1234 | 0.7527 | 1 | 0 | 0 | 0 | 0 | 0 | 0
mechanical | Ti2.0VNbMoZr | 415 | 1486.413 | 2436.76 | 18.638 | -450.93 | 707.39 | 0.4174 | 2.6144 | 1 | 0 | 0 | 0 | 0 | 0 | 0
mechanical | Ti2.0VNbMoZr1.5 | 422.959 | 1432.74 | 2329.06 | 18.75 | -442.26 | 691.9 | 0.4149 | 2.5996 | 1 | 0 | 0 | 0 | 0 | 0 | 0
mechanical | Ti2.0VNbMoZr2.0 | 433.98 | 1391.656 | 2338.04 | 18.292 | -440.54 | 679.51 | 0.4167 | 2.6104 | 1 | 0 | 0 | 0 | 0 | 0 | 0
mechanical | Ti2.0VNbMoZr3.0 | 405.918 | 1227.892 | 1813.18 | 25.534 | -455.93 | 635.45 | 0.3547 | 2.2632 | 1 | 0 | 0 | 0 | 0 | 0 | 0
mechanical | Ti20.0Zr10.0Nb | 235.2 | 868.359 | 1076.261 | 29.368 | -316.64 | 396.28 | 0.4955 | 3.1294 | 1 | 0 | 0 | 0 | 0 | 0 | 0
mechanical | Ti6.0Al4.0V | 320 | 936.502 | 1187.982 | 29.756 | -359.16 | 490.84 | 0.1626 | 1.4542 | 1 | 0 | 0 | 0 | 0 | 0 | 0
mechanical | TiNbMoTaW | 507.5 | 1285.561 | 1582.41 | 10.55 | -327.29 | 859.16 | -0.0654 | 0.8602 | 1 | 0 | 0 | 0 | 0 | 0 | 0
mechanical | TiNbZr | 252 | 930.86 | 1035.9 | 29.655 | -645.09 | 379.82 | 0.0096 | 1.0225 | 1 | 0 | 0 | 0 | 0 | 0 | 0
mechanical | TiNbZrMo | 455 | 1372.004 | 2288.14 | 18.036 | -437.8 | 691.08 | -0.0298 | 0.9337 | 1 | 0 | 0 | 0 | 0 | 0 | 0
mechanical | TiNbZrMo0.3 | 330 | 1016.48 | 1346.7 | 32.124 | -498.33 | 485.87 | -0.1475 | 0.7121 | 1 | 0 | 0 | 0 | 0 | 0 | 0
mechanical | TiNbZrMo0.5 | 429 | 1294.7 | 1826.62 | 20.844 | -455.75 | 601.39 | -0.1115 | 0.7735 | 1 | 0 | 0 | 0 | 0 | 0 | 0
mechanical | TiNbZrMo0.7 | 438 | 1333.94 | 1850.4 | 16.328 | -445.66 | 640.36 | -0.0264 | 0.9411 | 1 | 0 | 0 | 0 | 0 | 0 | 0
mechanical | TiZrHfNb | 358.181 | 720 | 930.88 | 22.4 | -651.08 | 398.88 | 0.1659 | 1.4651 | 0 | 1 | 0 | 1 | 0 | 0 | 0
mechanical | TiZrHfNb | 376.463 | 730 | 942.78 | 25.6 | -662.01 | 446.92 | 0.1261 | 1.3368 | 0 | 1 | 0 | 1 | 0 | 0 | 0
mechanical | TiZrHfNb | 364.993 | 800 | 966.82 | 34 | -671.77 | 428.09 | 0.1236 | 1.3294 | 0 | 1 | 0 | 1 | 0 | 0 | 0
mechanical | TiZrHfNbFe | 535.5 | 1393.323 | 1896.582 | 16.9 | -419.13 | 842.33 | 0.2112 | 1.6263 | 1 | 0 | 0 | 0 | 0 | 0 | 0
mechanical | TiZrHfNbFe0.5 | 421.8 | 1278.195 | 1525.55 | 14.881 | -424.11 | 802.63 | 0.0398 | 1.0959 | 1 | 0 | 0 | 0 | 0 | 0 | 0
mechanical | TiZrHfNbFe1.5 | 665.3 | 1690.542 | 2255.09 | 13.236 | -425.51 | 922.61 | 0.5518 | 3.5631 | 1 | 0 | 0 | 0 | 0 | 0 | 0
mechanical | TiZrHfNbFe2.0 | 767.3 | 1745.722 | 2422.822 | 13.85 | -423.15 | 892.43 | 0.616 | 4.1309 | 1 | 0 | 0 | 0 | 0 | 0 | 0
mechanical | TiZrHfNiCu | 582.981 | 1449.786 | 1831.775 | 20.912 | -371.87 | 128.08 | 0.8744 | 7.488 | 0 | 0 | 0 | 0 | 0 | 0 | 0
mechanical | TiZrHfNiCuCo | 563.919 | 1464.938 | 1994.44 | 23.819 | -407.25 | 100.95 | 1.2364 | 17.2332 | 0 | 0 | 0 | 0 | 0 | 0 | 0
mechanical | TiZrHfNiCuNb | 577.634 | 1513.493 | 1976.2 | 21.57 | -445.56 | 374.29 | 1.2616 | 18.2634 | 0 | 0 | 0 | 0 | 0 | 0 | 0
mechanical | TiZrNbHfTa | 391.408 | 1900 | 1900 | 8 | -681.93 | 373.64 | 0.6667 | 4.6419 | 0 | 1 | 1 | 1 | 0 | 0 | 0
mechanical | TiZrNbHfTa | 384.906 | 1520 | 1520 | 2 | -673.99 | 342.88 | 0.6667 | 4.6419 | 0 | 1 | 1 | 1 | 0 | 0 | 0
mechanical | TiZrNbHfTa | 312.296 | 795 | 795 | 5 | -665.67 | 389.65 | 0.404 | 2.5349 | 0 | 1 | 1 | 1 | 0 | 0 | 0
mechanical | TiZrNbHfTa | 320.976 | 830 | 830 | 9 | -668.41 | 393.85 | 0.404 | 2.5349 | 0 | 1 | 1 | 1 | 0 | 0 | 0
mechanical | TiZrNbTa | 359.803 | 1005.654 | 1186.02 | 20.954 | -682.55 | 448.78 | 0.1863 | 1.5355 | 0 | 0 | 0 | 0 | 0 | 0 | 0
mechanical | TiZrNbTa | 340.067 | 1006.494 | 1198.98 | 21.499 | -670.8 | 408.87 | 0.2528 | 1.7899 | 0 | 0 | 0 | 0 | 0 | 0 | 0
mechanical | TiZrNbTa | 343.726 | 905 | 940 | 9 | -666.4 | 424.96 | 0.2216 | 1.6659 | 0 | 1 | 1 | 1 | 0 | 0 | 0
mechanical | TiZrNbTa | 340.067 | 1006.494 | 1198.98 | 21.499 | -670.8 | 408.87 | 0.2528 | 1.7899 | 0 | 0 | 0 | 0 | 0 | 0 | 0
mechanical | TiZrNbTa | 340.067 | 1006.494 | 1198.98 | 21.499 | -670.8 | 408.87 | 0.2528 | 1.7899 | 0 | 0 | 0 | 0 | 0 | 0 | 0
mechanical | TiZrNbTaMo | 490 | 1360.23 | 2127.07 | 18.028 | -452.05 | 710.44 | 0.241 | 1.742 | 1 | 0 | 0 | 0 | 0 | 0 | 0
mechanical | V20.0Nb20.0Mo20.0Ta20.0W20.0 | 547.458 | 1246 | 1270 | 1.7 | -313.54 | 779.8 | 0.067 | 1.1668 | 0 | 1 | 1 | 1 | 0 | 0 | 0
mechanical | VNbMoTaW | 535 | 1206.308 | 1477.86 | 15.237 | -313.54 | 776.71 | 0.1051 | 1.2738 | 1 | 0 | 0 | 0 | 0 | 0 | 0
mechanical | W0.5Ni2.0Co2.0CrMo0.5 | 306.8 | 845.564 | 1189.15 | 23.976 | -310.13 | 411.05 | 0.2893 | 1.9467 | 1 | 0 | 0 | 0 | 0 | 0 | 0
mechanical | W0.5Ni2.0Co2.0VCr0.5 | 255.88 | 600.702 | 1026.196 | 30.713 | -377.7 | 496.04 | 0.1957 | 1.5692 | 1 | 0 | 0 | 0 | 0 | 0 | 0
mechanical | W0.5Ni2.0Co2.0VMo0.5 | 376.1 | 939.755 | 1209.723 | 27.786 | -402.19 | 532.21 | 0.4693 | 2.9465 | 1 | 0 | 0 | 0 | 0 | 0 | 0
mechanical | W35.0Ta35.0Mo10.0Nb10.0V10.0 | 522.449 | 1226.46 | 1579.22 | 15.605 | -422.52 | 791.23 | 0.1024 | 1.266 | 0 | 0 | 0 | 0 | 0 | 0 | 0
mechanical | W35.0Ta35.0Mo10.0Nb10.0V10.0 | 544.528 | 1254.118 | 1586.9 | 13.729 | -422.4 | 822.64 | 0.204 | 1.5995 | 0 | 0 | 0 | 0 | 0 | 0 | 0
mechanical | W35.0Ta35.0Mo10.0Nb10.0V10.0 | 544.528 | 1254.118 | 1586.9 | 13.729 | -422.4 | 822.64 | 0.204 | 1.5995 | 0 | 0 | 0 | 0 | 0 | 0 | 0
mechanical | W35.0Ta35.0Mo10.0Nb10.0V10.0 | 544.528 | 1254.118 | 1586.9 | 13.729 | -422.4 | 822.64 | 0.204 | 1.5995 | 0 | 0 | 0 | 0 | 0 | 0 | 0
mechanical | W35.0Ta35.0Mo10.0Nb10.0V10.0 | 544.528 | 1254.118 | 1586.9 | 13.729 | -422.4 | 822.64 | 0.204 | 1.5995 | 0 | 0 | 0 | 0 | 0 | 0 | 0
mechanical | W35.0Ta35.0Mo10.0Nb10.0V10.0 | 522.449 | 1226.46 | 1579.22 | 15.605 | -422.52 | 791.23 | 0.1024 | 1.266 | 0 | 0 | 0 | 0 | 0 | 0 | 0
mechanical | W35.0Ta35.0Mo10.0Nb10.0V10.0 | 522.449 | 1226.46 | 1579.22 | 15.605 | -422.52 | 791.23 | 0.1024 | 1.266 | 0 | 0 | 0 | 0 | 0 | 0 | 0
mechanical | W35.0Ta35.0Mo10.0Nb10.0V10.0 | 522.449 | 1226.46 | 1579.22 | 15.605 | -422.52 | 791.23 | 0.1024 | 1.266 | 0 | 0 | 0 | 0 | 0 | 0 | 0
mechanical | W35.0Ta35.0Mo10.0Nb10.0V10.0 | 522.449 | 1226.46 | 1579.22 | 15.605 | -422.52 | 791.23 | 0.1024 | 1.266 | 0 | 0 | 0 | 0 | 0 | 0 | 0
mechanical | W35.0Ta35.0Mo10.0Nb10.0V10.0 | 544.528 | 1254.118 | 1586.9 | 13.729 | -422.4 | 822.64 | 0.204 | 1.5995 | 0 | 0 | 0 | 0 | 0 | 0 | 0
mechanical | Zr35.0Ti30.0Nb20.0Al10.0Ta5.0 | 311 | 850 | 1092.082 | 25 | -400.03 | 916.77 | 0.0172 | 1.0404 | 1 | 1 | 0 | 1 | 0 | 0 | 0
mechanical | Zr35.0Ti30.0Nb20.0Al10.0V5.0 | 314 | 848 | 1108.302 | 16 | -400.01 | 943.85 | -0.0587 | 0.8736 | 1 | 1 | 0 | 1 | 0 | 0 | 0
corrosion | Co1.5CrFeNi1.5Ti0.5 | 345.219 | 949.601 | 1222.192 | 25.29 | -92 | 1089 | 1.4771 | 30 | 0 | 0 | 0 | 0 | 1 | 1 | 1
corrosion | Co1.5CrFeNi1.5Ti0.5Mo0.1 | 351.079 | 996.636 | 1205.615 | 25.996 | -71 | 1089 | 1.8921 | 78 | 0 | 0 | 0 | 0 | 1 | 1 | 1
corrosion | Co1.5CrFeNi1.5Ti0.5Mo0.5 | 353.762 | 956.767 | 1169.672 | 25.558 | -64 | 1089 | 1.8573 | 72 | 0 | 0 | 0 | 0 | 1 | 1 | 1
corrosion | Co1.5CrFeNi1.5Ti0.5Mo0.8 | 361.176 | 977.101 | 1176.669 | 25.39 | -70 | 1089 | 1.8388 | 69 | 0 | 0 | 0 | 0 | 1 | 1 | 1
corrosion | Co1.5CrFeNi1.5Ti0.5 | 345.219 | 949.601 | 1164.061 | 18.962 | -546 | 653 | -1.0458 | 0.09 | 0 | 0 | 0 | 0 | 1 | 1 | 1
corrosion | Co1.5CrFeNi1.5Ti0.5Mo0.1 | 351.079 | 996.636 | 1191.011 | 20.776 | -379 | 653 | -0.9586 | 0.11 | 0 | 0 | 0 | 0 | 1 | 1 | 1
corrosion | Co1.5CrFeNi1.5Ti0.5Mo0.5 | 353.762 | 956.767 | 1111.791 | 23.313 | -657 | 653 | -0.7959 | 0.16 | 0 | 0 | 0 | 0 | 1 | 1 | 1
corrosion | Co1.5CrFeNi1.5Ti0.5Mo0.8 | 361.176 | 977.101 | 1162.168 | 23.145 | -589 | 660 | -0.6021 | 0.25 | 0 | 0 | 0 | 0 | 1 | 1 | 1
corrosion | Co1.5CrFeNi1.5Ti0.5 | 345.219 | 949.601 | 1193.881 | 19.158 | -443 | 338 | -0.2441 | 0.57 | 0 | 0 | 0 | 0 | 1 | 1 | 1
corrosion | Co1.5CrFeNi1.5Ti0.5Mo0.1 | 351.079 | 996.636 | 1191.011 | 20.776 | -381 | 1214 | -0.8861 | 0.13 | 0 | 0 | 0 | 0 | 1 | 1 | 1
corrosion | Co1.5CrFeNi1.5Ti0.5Mo0.5 | 353.762 | 956.767 | 1116.081 | 23.513 | -493 | 1164 | -0.699 | 0.2 | 0 | 0 | 0 | 0 | 1 | 1 | 1
corrosion | Co1.5CrFeNi1.5Ti0.5Mo0.8 | 361.176 | 977.101 | 1162.168 | 23.017 | -551 | 1182 | -0.3872 | 0.41 | 0 | 0 | 0 | 0 | 1 | 1 | 1
corrosion | CoCrFeNiTi | 716.811 | 1548.743 | 2054.564 | 14.055 | -465.2 | 0.5 | 0.2819 | 1.9136 | 0 | 0 | 0 | 0 | 0 | 1 | 0
corrosion | CoCrFeNiTi | 716.811 | 1548.743 | 2054.564 | 14.055 | -465.2 | 0.9 | 0.2819 | 1.9136 | 0 | 0 | 0 | 0 | 0 | 1 | 0
corrosion | CoCrFeNiTi | 716.811 | 1548.743 | 2054.564 | 14.055 | -465.2 | 0.84 | 0.2819 | 1.9136 | 0 | 0 | 0 | 0 | 0 | 1 | 0
corrosion | AlCoCrFeNi | 735.016 | 1492.788 | 2063.258 | 13.72 | -197 | 995.82 | 1.74 | 54.95 | 0 | 0 | 0 | 0 | 1 | 0 | 1
corrosion | AlCoCrFeNi | 735.108 | 1494.468 | 2029.758 | 13.686 | -204 | 982.57 | 2.038 | 109.14 | 0 | 0 | 0 | 0 | 1 | 0 | 1
corrosion | AlCoCrFeNi | 735.108 | 1494.468 | 2029.758 | 13.546 | -224 | 982.57 | 1.912 | 81.66 | 0 | 0 | 0 | 0 | 1 | 0 | 1
corrosion | AlCoCrFeNi | 735.108 | 1494.468 | 2029.758 | 13.78 | -168.8 | 979.43 | 1.483 | 30.41 | 0 | 0 | 0 | 0 | 1 | 0 | 1
corrosion | Al0CoCrFeNiTi2 | 610.822 | 1291.89 | 1570.603 | 16.617 | -193.4 | 193.3 | 0.9736 | 9.41 | 0 | 0 | 0 | 0 | 1 | 1 | 1
corrosion | Al1.8CoCrFeNiTi0.2 | 608.185 | 1200.366 | 1619.421 | 20.987 | -260 | 189.4 | 1.4205 | 26.33 | 0 | 0 | 0 | 0 | 1 | 1 | 1
corrosion | Al1.5CoCrFeNiTi0.5 | 614.682 | 1274.129 | 1482.544 | 11.215 | -239.4 | 262.2 | 1.2159 | 16.44 | 0 | 0 | 0 | 0 | 1 | 1 | 1
corrosion | Al1.2CoCrFeNiTi0.8 | 619.774 | 1296.589 | 1517.752 | 10.773 | -258.8 | 348.6 | 1.3822 | 24.11 | 0 | 0 | 0 | 0 | 1 | 1 | 1
corrosion | AlCoCrFeNiTi | 620.062 | 1302.189 | 1519.452 | 11.854 | -311 | 369.4 | 1.5149 | 32.73 | 0 | 0 | 0 | 0 | 1 | 1 | 1
corrosion | Al0.8CoCrFeNiTi1.2 | 619.776 | 1262.183 | 1529.292 | 9.924 | -426 | 353 | 1.7482 | 56 | 0 | 0 | 0 | 0 | 1 | 1 | 1
corrosion | AlCrFeCoCu | 674.486 | 1352.126 | 1645.826 | 11.8 | -380 | -94.59 | 2.7185 | 523 | 0 | 0 | 0 | 0 | 1 | 0 | 1
corrosion | AlCrFeCoCu | 674.486 | 1352.126 | 1644.138 | 11.933 | -117 | -135.35 | 1.7796 | 60.2 | 0 | 0 | 0 | 0 | 1 | 0 | 1
corrosion | AlCrFeCoCu | 674.486 | 1352.126 | 1638.838 | 11.933 | -20 | -125.77 | 0.7597 | 5.75 | 0 | 0 | 0 | 0 | 1 | 0 | 1
corrosion | AlCrFeCoCu | 674.486 | 1352.126 | 1660.028 | 11.945 | 48 | -114.88 | -0.5686 | 0.27 | 0 | 0 | 0 | 0 | 1 | 0 | 1
corrosion | AlCrFeCoCu | 674.486 | 1352.126 | 1638.838 | 11.933 | -12 | -166.44 | 0.7505 | 5.63 | 0 | 0 | 0 | 0 | 1 | 0 | 1
corrosion | AlCrFeCoCu | 674.486 | 1352.126 | 1651.386 | 12.748 | -477 | 535.47 | 2.8899 | 776 | 0 | 0 | 0 | 0 | 1 | 0 | 1
corrosion | AlCrFeCoCu | 674.486 | 1352.126 | 1635.018 | 11.933 | -109 | 545.44 | 1.017 | 10.4 | 0 | 0 | 0 | 0 | 1 | 0 | 1
corrosion | AlCrFeCoCu | 674.486 | 1352.126 | 1635.018 | 11.933 | -60 | 545.44 | 0.9881 | 9.73 | 0 | 0 | 0 | 0 | 1 | 0 | 1
corrosion | AlCrFeCoCu | 674.486 | 1352.126 | 1635.018 | 11.933 | 37 | 545.44 | 0.8241 | 6.67 | 0 | 0 | 0 | 0 | 1 | 0 | 1
corrosion | AlCrFeCoCu | 674.486 | 1352.126 | 1644.138 | 11.933 | -34 | 544.6 | 1.9042 | 80.2 | 0 | 0 | 0 | 0 | 1 | 0 | 1
corrosion | CoCrFeNi | 237.74 | 888.059 | 1115.19 | 25.555 | -10 | 550 | -1.5229 | 0.03 | 0 | 0 | 0 | 0 | 1 | 1 | 1
corrosion | CoCrCu0.5FeNi | 230.674 | 824.61 | 1176.67 | 26.269 | -40 | 340 | -0.1427 | 0.72 | 0 | 0 | 0 | 0 | 1 | 1 | 1
corrosion | CoCrCu0.5FeNi | 248.416 | 881.19 | 1178.31 | 27.247 | -260 | 310 | -1.3979 | 0.04 | 0 | 0 | 0 | 0 | 1 | 1 | 1
corrosion | CoCrCu0.5FeNi | 248.416 | 881.19 | 1178.05 | 26.717 | -170 | 310 | -0.9208 | 0.12 | 0 | 0 | 0 | 0 | 1 | 1 | 1
corrosion | CoCrCu0.5FeNi | 248.416 | 881.19 | 1178.31 | 27.073 | -240 | 270 | -1.699 | 0.02 | 0 | 0 | 0 | 0 | 1 | 1 | 1
corrosion | CoCrCu0.5FeNi | 248.416 | 881.19 | 1185.09 | 26.565 | -40 | 260 | -1.699 | 0.02 | 0 | 0 | 0 | 0 | 1 | 1 | 1
corrosion | CoCrCu0.5FeNi | 248.416 | 881.19 | 1178.05 | 26.729 | -180 | 280 | -0.9586 | 0.11 | 0 | 0 | 0 | 0 | 1 | 1 | 1
corrosion | CoCrCu0.5FeNi | 248.416 | 881.19 | 1178.05 | 26.519 | -150 | 300 | -0.8539 | 0.14 | 0 | 0 | 0 | 0 | 1 | 1 | 1
corrosion | CoCrCu0.5FeNi | 248.416 | 881.19 | 1185.09 | 26.565 | -20 | 290 | -2 | 0.01 | 0 | 0 | 0 | 0 | 1 | 1 | 1
corrosion | CoCrCu0.5FeNi | 248.416 | 881.19 | 1178.05 | 26.519 | -160 | 300 | -1.301 | 0.05 | 0 | 0 | 0 | 0 | 1 | 1 | 1
corrosion | Al0.5CoCrFeNi | 245.343 | 872.31 | 1153.259 | 23.361 | -320 | 380 | -0.7696 | 0.17 | 0 | 0 | 0 | 0 | 1 | 1 | 1
corrosion | Al0.5CoCrFeNi | 248.321 | 922.63 | 1175.667 | 26.777 | -310 | 430 | 0.8062 | 6.4 | 0 | 0 | 0 | 0 | 1 | 1 | 1
corrosion | Al0.5CoCrFeNi | 248.321 | 922.63 | 1159.531 | 30.907 | -50 | 530 | 0.1987 | 1.58 | 0 | 0 | 0 | 0 | 1 | 1 | 1
corrosion | Al0.5CoCrFeNi | 248.321 | 922.63 | 1150.811 | 28.45 | 290 | 960 | -0.2757 | 0.53 | 0 | 0 | 0 | 0 | 1 | 1 | 1
corrosion | Al0.5CoCrFeNi | 248.321 | 922.63 | 1156.658 | 25.505 | -390 | 390 | -0.5229 | 0.3 | 0 | 0 | 0 | 0 | 1 | 1 | 1
corrosion | Al0.5CoCrFeNi | 248.321 | 922.63 | 1163.477 | 27.778 | -290 | 430 | 0.3464 | 2.22 | 0 | 0 | 0 | 0 | 1 | 1 | 1
corrosion | CoCrFeNi | 237.74 | 888.059 | 1114.49 | 25.991 | -248 | 442 | -0.9666 | 0.108 | 0 | 0 | 0 | 0 | 1 | 1 | 1
corrosion | Al0.3CoCrFeNi | 217.705 | 804.934 | 1137.579 | 25.295 | -252 | 290 | -0.6234 | 0.238 | 0 | 0 | 0 | 0 | 1 | 1 | 1
corrosion | Al0.6CoCrFeNi | 596.642 | 1486.526 | 1933.686 | 15.045 | -179 | 190 | -1.1549 | 0.07 | 0 | 0 | 0 | 0 | 1 | 1 | 1
corrosion | Al0.9CoCrFeNi | 731.07 | 1510.218 | 1607.098 | 12.745 | -216 | 164 | -1.0315 | 0.093 | 0 | 0 | 0 | 0 | 1 | 1 | 1
corrosion | Al0.9CoCrFeNiTi0.5 | 700.108 | 1247.71 | 1740.008 | 13.141 | -347 | 184 | -0.5086 | 0.31 | 0 | 0 | 0 | 0 | 1 | 1 | 1
corrosion | CoCrFeMnNi | 205.92 | 552.534 | 681.524 | 30.724 | -457 | 202.62 | 0.0504 | 1.123 | 0 | 0 | 0 | 0 | 1 | 0 | 1
corrosion | CoCrFeMnNi | 215.18 | 612.37 | 723.792 | 29.076 | -265 | 134.46 | 0.6755 | 4.737 | 0 | 0 | 0 | 0 | 1 | 0 | 1
corrosion | AlCoCrCuFe | 674.486 | 1352.126 | 1632.798 | 11.523 | -264 | -130 | -0.0146 | 0.967 | 0 | 0 | 0 | 0 | 1 | 1 | 1
corrosion | (TiAl)0.7V0.15Fe0.1Ni0.05 | 545.969 | 1194.044 | 1599.477 | 29.107 | -388 | 263 | -1.4318 | 0.037 | 0 | 0 | 0 | 0 | 1 | 1 | 1
corrosion | AlTiVCrSi | 636.702 | 1245.227 | 1636.624 | 18.88 | -498 | 11 | -0.7747 | 0.168 | 0 | 0 | 0 | 0 | 1 | 1 | 1
corrosion | FeCoNiCr | 237.74 | 888.059 | 1115.19 | 25.555 | -0.26 | 0.31 | -1.5017 | 0.0315 | 0 | 0 | 0 | 0 | 1 | 1 | 1
corrosion | FeCoNiCrCu0.5 | 225.926 | 843.59 | 1176.89 | 27.599 | -0.29 | 0.09 | -0.1409 | 0.723 | 0 | 0 | 0 | 0 | 1 | 1 | 1
corrosion | FeCoNiCrCu | 261.997 | 773.69 | 1193.672 | 26.459 | -0.33 | 0.08 | 0.1206 | 1.32 | 0 | 0 | 0 | 0 | 1 | 1 | 1
corrosion | AlCrFeMnNiTi | 612.288 | 1297.81 | 1508.655 | 16.18 | -254.86 | 453.14 | 3.1623 | 1453 | 0 | 0 | 0 | 0 | 1 | 0 | 1
corrosion | AlCrFeMnNiTi | 612.288 | 1297.81 | 1506.095 | 15.966 | -373.32 | 129.57 | 3.0465 | 1113 | 0 | 0 | 0 | 0 | 1 | 0 | 1
corrosion | TiZrHfNbTa | 528.824 | 1482.48 | 2155.96 | 36.627 | -0.4 | 808.82 | -1.0969 | 0.08 | 0 | 0 | 0 | 0 | 1 | 0 | 1
corrosion | TiAl6V4 | 705.7 | 647.244 | 1052.176 | 28.108 | -0.32 | 841.61 | -1.1549 | 0.07 | 0 | 0 | 0 | 0 | 1 | 0 | 1
corrosion | Fe50Mn30Co10Cr10 | 540.32 | 1327.985 | 1917.78 | 40.348 | -264 | -118 | 1.8768 | 75.3 | 0 | 0 | 0 | 0 | 1 | 1 | 1
corrosion | CoCrFeMnNi | 224.16 | 802.245 | 1110.97 | 32.884 | -268 | 192 | 1.8089 | 64.4 | 0 | 0 | 0 | 0 | 1 | 1 | 1
corrosion | FeCoNiCrNb0.5 | 343.824 | 1004.66 | 1159.32 | 14.52 | -238 | 976 | -1.6198 | 0.024 | 0 | 0 | 0 | 0 | 1 | 1 | 1
corrosion | FeCoNi | 235.364 | 773.18 | 1049.5 | 29.124 | -493 | -32 | -0.3979 | 0.4 | 0 | 0 | 0 | 0 | 1 | 1 | 1
corrosion | FeCoNiCr | 261.47 | 973.309 | 1120.232 | 23.79 | -328 | -34 | -0.5528 | 0.28 | 0 | 0 | 0 | 0 | 1 | 1 | 1
corrosion | FeCoNiNb | 497.582 | 1173.469 | 1442.354 | 22.567 | -494 | -235 | 2.6335 | 430 | 0 | 0 | 0 | 0 | 1 | 1 | 1
corrosion | CrFeMn0.5Ni0.5 | 639.866 | 1883.941 | 2259.91 | 12.097 | -631 | -222 | -0.3468 | 0.45 | 0 | 0 | 0 | 0 | 1 | 1 | 1
corrosion | FeCoNiNb0.5Mo0.5 | 430.05 | 1147.172 | 1411.516 | 20.327 | -455 | 295 | 2.5185 | 330 | 0 | 0 | 0 | 0 | 1 | 1 | 1
corrosion | Co1.5CrFeNi1.5TiMo0.1 | 564.68 | 1418.753 | 1974.904 | 19.395 | -622 | 973 | -0.8861 | 0.13 | 0 | 0 | 0 | 0 | 1 | 1 | 1
corrosion | Co1.5CrFeNi1.5TiMo0.5 | 629.27 | 1414.55 | 1961.612 | 14.084 | -734 | 923 | -0.699 | 0.2 | 0 | 0 | 0 | 0 | 1 | 1 | 1
corrosion | Co1.5CrFeNi1.5TiMo0.8 | 636.944 | 1408.874 | 1962.212 | 14.37 | -792 | 941 | -0.3872 | 0.41 | 0 | 0 | 0 | 0 | 1 | 1 | 1
corrosion | Co1.5CrFeNi1.5TiMo0 | 590.34 | 1511.529 | 2000.186 | 18.143 | -684 | 97 | -0.2441 | 0.57 | 0 | 0 | 0 | 0 | 1 | 1 | 1
corrosion | Al0.3CrFeMn0.5Ni0.5 | 724.833 | 1781.084 | 2306.334 | 12.685 | -641 | -391 | -0.1612 | 0.69 | 0 | 0 | 0 | 0 | 1 | 1 | 1
corrosion | Al0.5CrFeMn0.5Ni0.5 | 707.781 | 1535.989 | 1658.974 | 12.188 | -741 | -361 | 0.0086 | 1.02 | 0 | 0 | 0 | 0 | 1 | 1 | 1
corrosion | Cu0.5NiAlCoCrFeSi | 643.551 | 1336.076 | 1512.543 | 10.966 | -770 | -490 | 0.4997 | 3.16 | 0 | 0 | 0 | 0 | 1 | 1 | 1
corrosion | CuYZrAlHf | 577.055 | 1331.64 | 1705.314 | 19.103 | -1243 | -949 | 3.1644 | 1460 | 0 | 0 | 0 | 0 | 1 | 1 | 1
corrosion | CuYZrTiHf | 602.788 | 1490.69 | 1839.42 | 12.918 | -1225 | -945 | 3.2014 | 1590 | 0 | 0 | 0 | 0 | 1 | 1 | 1
corrosion | CuYZrAlTi | 587.628 | 1229.307 | 1651.161 | 22.571 | -1332 | -850 | 3.3711 | 2350 | 0 | 0 | 0 | 0 | 1 | 1 | 1
corrosion | Ni50.8Ti49.2 | 571.097 | 1299.889 | 1758.65 | 20.714 | -380 | 358 | 2.301 | 200 | 0 | 0 | 0 | 0 | 1 | 1 | 1
corrosion | Ti60Cu14Ni12Sn4Nb10 | 563.358 | 1276.314 | 1590.64 | 20.794 | -409 | -182 | 2.9777 | 950 | 0 | 0 | 0 | 0 | 1 | 1 | 1
corrosion | CoCrFeMnNi | 239.532 | 767.95 | 1099.741 | 27.35 | -189 | 197 | -1.0458 | 0.09 | 0 | 0 | 0 | 0 | 1 | 1 | 1
corrosion | CoCrFeMnNi | 239.532 | 767.95 | 1107.861 | 27.984 | 0.09 | 37 | -0.9586 | 0.11 | 0 | 0 | 0 | 0 | 1 | 1 | 1
corrosion | CoCrFeNi | 237.74 | 888.059 | 1114.49 | 26.191 | -257 | 556 | -1.0801 | 0.0832 | 0 | 0 | 0 | 0 | 1 | 1 | 0
corrosion | CoCrFeNiAl | 732.536 | 1443.788 | 2038.99 | 13.759 | -322 | 297 | 0.0173 | 1.0407 | 0 | 0 | 0 | 0 | 1 | 1 | 0
corrosion | CoCrFeNiCu | 261.997 | 773.69 | 1191.412 | 26.159 | 180 | -69 | 0.073 | 1.183 | 0 | 0 | 0 | 0 | 1 | 1 | 0
corrosion | CoCrFeNiSn | 792.857 | 1452.62 | 1640.218 | 12.832 | 252 | 1099 | -0.6592 | 0.2192 | 0 | 0 | 0 | 0 | 1 | 1 | 0
corrosion | CrFe1.5MnNi0.5 | 612.504 | 1507.061 | 1949.094 | 15.127 | -229 | 1172 | -0.1637 | 0.686 | 0 | 0 | 0 | 0 | 1 | 1 | 1
corrosion | CrMnFeNi | 235.726 | 754.749 | 1099.142 | 28.456 | -216 | 1326 | -0.719 | 0.191 | 0 | 0 | 0 | 0 | 1 | 1 | 1
corrosion | CrMnFeNiLa0.1 | 235.726 | 754.409 | 1087.65 | 28.416 | -169 | 925 | -0.4711 | 0.338 | 0 | 0 | 0 | 0 | 1 | 1 | 1
corrosion | AlCoCrFeNiSi0.1 | 717.748 | 1320.194 | 1712.51 | 13.023 | -453 | 1141 | -3.5168 | 0.0003 | 0 | 0 | 0 | 0 | 1 | 1 | 1
corrosion | AlCoCrFeNi | 735.016 | 1492.788 | 2063.258 | 13.72 | -197 | 995.82 | 1.74 | 54.95 | 0 | 0 | 0 | 0 | 1 | 0 | 1
corrosion | AlCoCrFeNi | 735.108 | 1494.468 | 2029.758 | 13.686 | -204 | 982.57 | 2.038 | 109.14 | 0 | 0 | 0 | 0 | 1 | 0 | 1
corrosion | AlCoCrFeNi | 735.108 | 1494.468 | 2029.758 | 13.546 | -224 | 982.57 | 1.912 | 81.66 | 0 | 0 | 0 | 0 | 1 | 0 | 1
corrosion | AlCoCrFeNi | 735.108 | 1494.468 | 2029.758 | 13.78 | -168.8 | 979.43 | 1.483 | 30.41 | 0 | 0 | 0 | 0 | 1 | 0 | 1
corrosion | Al2CoCrFeNiTi0 | 596.572 | 1008.737 | 1300.21 | 22.487 | -193.4 | 193.3 | 0.9736 | 9.41 | 0 | 0 | 0 | 0 | 1 | 1 | 1
corrosion | Al1.8CoCrFeNiTi0.2 | 608.185 | 1200.366 | 1619.421 | 20.987 | -260.2 | 189.4 | 1.4205 | 26.33 | 0 | 0 | 0 | 0 | 1 | 1 | 1
corrosion | Al1.5CoCrFeNiTi0.5 | 614.682 | 1274.129 | 1482.544 | 11.215 | -239.4 | 262.2 | 1.2159 | 16.44 | 0 | 0 | 0 | 0 | 1 | 1 | 1
corrosion | Al1.2CoCrFeNiTi0.8 | 619.774 | 1296.589 | 1517.752 | 10.773 | -258.8 | 348.6 | 1.3822 | 24.11 | 0 | 0 | 0 | 0 | 1 | 1 | 1
corrosion | Al1.0CoCrFeNiTi1.0 | 620.062 | 1302.189 | 1519.452 | 11.854 | -311 | 369.4 | 1.5149 | 32.73 | 0 | 0 | 0 | 0 | 1 | 1 | 1
corrosion | Al0.8CoCrFeNiTi1.2 | 619.776 | 1262.183 | 1529.292 | 9.924 | -426 | 353.3 | 1.7482 | 56 | 0 | 0 | 0 | 0 | 1 | 1 | 1
corrosion | Al0.6CoFeNiCr0.4 | 344.086 | 879.978 | 1206.156 | 20.851 | -371 | 311.01 | 0.5092 | 3.23 | 0 | 0 | 0 | 0 | 1 | 0 | 1
corrosion | Al0.6CoFeNiCr0.4 | 387.513 | 1095.55 | 1424.406 | 23.104 | -359 | 330.57 | 0.3747 | 2.37 | 0 | 0 | 0 | 0 | 1 | 0 | 1
corrosion | Al0.6CoFeNiCr0.4 | 387.513 | 1095.55 | 1424.406 | 23.288 | -368 | 329.09 | 0.4654 | 2.92 | 0 | 0 | 0 | 0 | 1 | 0 | 1
corrosion | Al0.6CoFeNiCr0.4 | 387.513 | 1095.55 | 1424.406 | 23.246 | -418 | 339.12 | 0.5302 | 3.39 | 0 | 0 | 0 | 0 | 1 | 0 | 1
corrosion | Al0.6CoFeNiCr0.4 | 387.513 | 1095.55 | 1467.186 | 23.96 | -479 | 318.16 | 0.5658 | 3.68 | 0 | 0 | 0 | 0 | 1 | 0 | 1
corrosion | VNbMoTaW | 676.523 | 1463.06 | 1790.88 | 11.492 | -176 | 1168 | 0.419 | 2.624 | 0 | 0 | 0 | 0 | 1 | 1 | 1
corrosion | VNbMoTaWAl0.1 | 643.215 | 1453.12 | 1827.376 | 12.344 | -77 | 1695 | -0.3615 | 0.435 | 0 | 0 | 0 | 0 | 1 | 1 | 1
corrosion | VNbMoTaWAl0.3 | 647.315 | 1547.68 | 2173.57 | 12.947 | -82 | 1683 | -1.3768 | 0.042 | 0 | 0 | 0 | 0 | 1 | 1 | 1
corrosion | VNbMoTaWAl0.5 | 655.843 | 1529.44 | 2152.846 | 13.527 | -89 | 1700 | -0.7773 | 0.167 | 0 | 0 | 0 | 0 | 1 | 1 | 1
corrosion | CoCrFeNiMo0.1 | 271.554 | 899.97 | 1132.08 | 22.72 | -263 | 949 | -0.4191 | 0.381 | 0 | 0 | 0 | 0 | 1 | 1 | 1
corrosion | CoCrFeNiMo0.2 | 281.534 | 864.15 | 1165.706 | 22.954 | -131 | 941 | -1.1427 | 0.072 | 0 | 0 | 0 | 0 | 1 | 1 | 1
corrosion | CoCrFeNiMo0.3 | 279.406 | 855.37 | 1181.76 | 25.61 | -257 | 955 | -0.1158 | 0.766 | 0 | 0 | 0 | 0 | 1 | 1 | 1
corrosion | CoCrFeNiMo0.4 | 268.974 | 847.83 | 1174.467 | 25.112 | -261 | 948 | -1.0862 | 0.082 | 0 | 0 | 0 | 0 | 1 | 1 | 1
corrosion | CoCrFeNiMo0.5 | 269.134 | 830.33 | 1170.887 | 26.126 | -261 | 965 | -0.1319 | 0.738 | 0 | 0 | 0 | 0 | 1 | 1 | 1
corrosion | (CoCrFeNi)99Mo | 225.911 | 984.579 | 1121.725 | 27.067 | -399 | 1023 | -0.4949 | 0.32 | 0 | 0 | 0 | 0 | 1 | 1 | 1
corrosion | (CoCrFeNi)98Mo2 | 226.871 | 999.99 | 1104.094 | 26.307 | -258 | 944 | -0.6198 | 0.24 | 0 | 0 | 0 | 0 | 1 | 1 | 1
corrosion | (CoCrFeNi)97Mo3 | 227.571 | 966.71 | 1077.294 | 26.709 | -313 | 998 | -0.9586 | 0.11 | 0 | 0 | 0 | 0 | 1 | 1 | 1
corrosion | (CoCrFeNi)99Mo | 225.911 | 984.579 | 1101.374 | 26.309 | -167 | 958 | -0.7212 | 0.19 | 0 | 0 | 0 | 0 | 1 | 1 | 1
corrosion | (CoCrFeNi)98Mo2 | 226.871 | 999.99 | 1108.014 | 25.329 | -191 | 1032 | -1.1549 | 0.07 | 0 | 0 | 0 | 0 | 1 | 1 | 1
corrosion | (CoCrFeNi)97Mo3 | 227.571 | 966.71 | 1079.294 | 27.089 | -194 | 1002 | -0.6576 | 0.22 | 0 | 0 | 0 | 0 | 1 | 1 | 1
corrosion | AlCrFe2Ni2 | 593.288 | 1351.334 | 1964.682 | 16.98 | -250 | 70 | -1.3098 | 0.049 | 0 | 0 | 0 | 0 | 1 | 1 | 1
corrosion | AlCrFe2Ni2 | 593.288 | 1351.334 | 1964.682 | 16.98 | -250 | -30 | -1.284 | 0.052 | 0 | 0 | 0 | 0 | 1 | 1 | 1
corrosion | AlCrFe2Ni2 | 593.288 | 1351.334 | 1987.502 | 16.886 | -280 | 27.01 | -1.1308 | 0.074 | 0 | 0 | 0 | 0 | 1 | 0 | 1
corrosion | AlCrFe2Ni2Mo0.05 | 588.338 | 1247.776 | 1663.159 | 17.01 | -270 | 193.48 | -0.7799 | 0.166 | 0 | 0 | 0 | 0 | 1 | 0 | 1
corrosion | AlCrFe2Ni2Mo0.10 | 595.009 | 1340.466 | 1728.734 | 15.323 | -280 | 170.49 | -1.0044 | 0.099 | 0 | 0 | 0 | 0 | 1 | 0 | 1
corrosion | AlCrFe2Ni2Mo0.15 | 666.566 | 1343.942 | 1856.416 | 13.197 | -260 | 20 | -1.2291 | 0.059 | 0 | 0 | 0 | 0 | 1 | 1 | 1
corrosion | AlCoCrFeNi | 734.516 | 1493.908 | 1711.91 | 12.728 | -300 | 143.28 | -0.9355 | 0.116 | 0 | 0 | 0 | 0 | 1 | 0 | 1
corrosion | Al0CrFeVMo | 788.65 | 1712.993 | 2097.146 | 11.782 | -397 | 992 | -0.9318 | 0.117 | 0 | 0 | 0 | 0 | 1 | 1 | 1
corrosion | Al0.2CrFeVMo | 788.21 | 1619.89 | 1813.044 | 11.475 | -410 | 1025 | -1.1135 | 0.077 | 0 | 0 | 0 | 0 | 1 | 1 | 1
corrosion | Al0.6CrFeVMo | 783.468 | 1574.258 | 1762.18 | 11.582 | -460 | 1004 | -0.4949 | 0.32 | 0 | 0 | 0 | 0 | 1 | 1 | 1
corrosion | Al1CrFeVMo | 795.244 | 1466.27 | 1718.89 | 10.987 | -307 | 993 | -1.0862 | 0.082 | 0 | 0 | 0 | 0 | 1 | 1 | 1
corrosion | TiZr0.5NbCr0.5 | 558.582 | 1311.972 | 1694.965 | 16.25 | -277 | 968 | -0.3449 | 0.452 | 0 | 0 | 0 | 0 | 1 | 1 | 1
corrosion | TiZr0.5NbCr0.5 | 558.582 | 1311.972 | 1731.392 | 17.222 | -489 | 1180 | -2.3556 | 0.0044 | 0 | 0 | 0 | 0 | 1 | 1 | 1
corrosion | TiZr0.5NbCr0.5 | 558.582 | 1311.972 | 1694.965 | 16.214 | -327 | 954 | -0.6757 | 0.211 | 0 | 0 | 0 | 0 | 1 | 1 | 1
corrosion | TiZr0.5NbCr0.5 | 558.582 | 1311.972 | 1693.325 | 16.628 | -372 | 783 | -0.2823 | 0.522 | 0 | 0 | 0 | 0 | 1 | 1 | 1
corrosion | TiZr0.5NbCr0.5V | 557.767 | 1343.66 | 1889.729 | 14.882 | -87 | 998 | -1.6906 | 0.0204 | 0 | 0 | 0 | 0 | 1 | 1 | 1
corrosion | TiZr0.5NbCr0.5V | 557.767 | 1343.66 | 1880.357 | 15.462 | -311 | 1448 | -2.0114 | 0.0097 | 0 | 0 | 0 | 0 | 1 | 1 | 1
corrosion | TiZr0.5NbCr0.5V | 557.767 | 1343.66 | 1880.357 | 15.462 | -293 | 1115 | -1.6073 | 0.0247 | 0 | 0 | 0 | 0 | 1 | 1 | 1
corrosion | TiZr0.5NbCr0.5V | 557.767 | 1343.66 | 1890.857 | 15.526 | -332 | 1097 | -1.1163 | 0.0765 | 0 | 0 | 0 | 0 | 1 | 1 | 1
corrosion | TiZr0.5NbCr0.5Mo | 623.511 | 1511.66 | 1783.67 | 12.525 | -18 | 984 | -1.279 | 0.0526 | 0 | 0 | 0 | 0 | 1 | 1 | 1
corrosion | TiZr0.5NbCr0.5Mo | 623.511 | 1511.66 | 2046.826 | 12.963 | -455 | 1400 | -1.0269 | 0.094 | 0 | 0 | 0 | 0 | 1 | 1 | 1
corrosion | TiZr0.5NbCr0.5Mo | 623.511 | 1511.66 | 1784.858 | 12.753 | -403 | 1363 | -0.6517 | 0.223 | 0 | 0 | 0 | 0 | 1 | 1 | 1
corrosion | TiZr0.5NbCr0.5Mo | 623.511 | 1511.66 | 1813.258 | 12.709 | -345 | 1224 | -0.3391 | 0.458 | 0 | 0 | 0 | 0 | 1 | 1 | 1
corrosion | AlCrCuFeMnNi | 557.457 | 1355.111 | 2091.585 | 17.577 | -282 | -89.71 | 0.5911 | 3.9 | 0 | 0 | 0 | 0 | 1 | 0 | 1
corrosion | AlCrCuFeMnNi | 560.077 | 1362.631 | 2075.285 | 18.091 | -265 | -111.63 | 0.5563 | 3.6 | 0 | 0 | 0 | 0 | 1 | 0 | 1
corrosion | AlFeNiCoCuCr | 346.747 | 943.992 | 1352.172 | 21.463 | -237.36 | -109.15 | -0.6649 | 0.2163 | 0 | 0 | 0 | 0 | 1 | 1 | 1
corrosion | AlFeNiCoCuCr | 373.68 | 1047.62 | 1464.635 | 20.743 | -215.36 | -107.07 | -0.8857 | 0.1301 | 0 | 0 | 0 | 0 | 1 | 1 | 1
corrosion | AlFeNiCoCuCr | 373.68 | 1047.62 | 1443.535 | 23.292 | -189.39 | -96.43 | -0.0046 | 0.9894 | 0 | 0 | 0 | 0 | 1 | 1 | 1
corrosion | Fe50Mn30Co10Cr10 | 536.5 | 1327.465 | 1974.46 | 41.282 | -543 | 919.2 | 0.1106 | 1.29 | 0 | 0 | 0 | 0 | 1 | 0 | 1
corrosion | CoCrFeMnNi | 205.92 | 552.534 | 681.904 | 32.226 | -396 | 1042.03 | -1.3979 | 0.04 | 0 | 0 | 0 | 0 | 1 | 0 | 1
corrosion | Al5Cr32Fe35Ni22Ti6 | 688.134 | 1828.191 | 2428.504 | 12.869 | -130 | 1080 | 1.5467 | 35.21 | 0 | 0 | 0 | 0 | 1 | 1 | 1
corrosion | Al5Cr32Fe35Ni22Ti6 | 688.134 | 1828.191 | 2553.58 | 13.165 | -120 | 1090 | 1.5249 | 33.49 | 0 | 0 | 0 | 0 | 1 | 1 | 1
corrosion | Al5Cr32Fe35Ni22Ti6 | 688.134 | 1828.191 | 2307.984 | 12.437 | -140 | 1140 | 1.8035 | 63.6 | 0 | 0 | 0 | 0 | 1 | 1 | 1
corrosion | FeNiCoSiCrAlTi | 645.7 | 1327.9 | 1794.551 | 18.349 | -735 | -20 | 0.2553 | 1.8 | 0 | 0 | 0 | 0 | 1 | 0 | 1
corrosion | FeNiCoSiCrAlTi | 645.7 | 1327.9 | 1794.551 | 18.255 | -734 | -19.79 | 0.5441 | 3.5 | 0 | 0 | 0 | 0 | 1 | 0 | 1
corrosion | FeNiCoSiCrAlTi | 645.7 | 1327.9 | 1812.351 | 17.329 | -730 | -28.33 | -0.301 | 0.5 | 0 | 0 | 0 | 0 | 1 | 0 | 1
corrosion | FeNiCoSiCrAlTi | 645.7 | 1327.9 | 1812.351 | 17.329 | -730 | 23.57 | -0.5229 | 0.3 | 0 | 0 | 0 | 0 | 1 | 0 | 1
corrosion | AlCoCrFeNiTi | 616.582 | 1291.629 | 1586.522 | 12.881 | -479 | 283.85 | 0.738 | 5.47 | 0 | 0 | 0 | 0 | 1 | 0 | 1
corrosion | AlCoCrFeNiTi | 613.304 | 1293.329 | 1637.452 | 14.486 | -288 | 284.95 | 0.2601 | 1.82 | 0 | 0 | 0 | 0 | 1 | 0 | 1
corrosion | FeCoNiCrAl | 739.711 | 1458.728 | 2003.888 | 13.363 | -521.98 | 81.4 | 1.5322 | 34.053 | 0 | 0 | 0 | 0 | 1 | 1 | 1
corrosion | FeCoNiCrAl | 739.711 | 1458.728 | 1968.29 | 13.439 | -417.95 | 128.7 | 0.6791 | 4.7769 | 0 | 0 | 0 | 0 | 1 | 1 | 1
corrosion | FeCoNiCrCu | 261.997 | 773.69 | 1229.716 | 26.512 | -234.16 | 54.87 | 1.4963 | 31.351 | 0 | 0 | 0 | 0 | 1 | 0 | 1
corrosion | FeCoNiCrCu | 285.828 | 875.71 | 1247.931 | 26.633 | -384.08 | 39.37 | 0.5408 | 3.4735 | 0 | 0 | 0 | 0 | 1 | 0 | 1
corrosion | CrFe1.5MnNi0.5 | 612.504 | 1507.061 | 1931.494 | 15.821 | -229 | 1059.31 | 2.8363 | 686 | 0 | 0 | 0 | 0 | 1 | 0 | 1
corrosion | Al0.3CrFe1.5MnNi0.5 | 722.374 | 1547.534 | 2100.054 | 15.335 | -194 | 1032.09 | 3.3784 | 2390 | 0 | 0 | 0 | 0 | 1 | 0 | 1
corrosion | Al0.5CrFe1.5MnNi0.5 | 686.508 | 1467.498 | 2000.332 | 14.335 | -206 | 1034.34 | 3.7059 | 5080 | 0 | 0 | 0 | 0 | 1 | 0 | 1
corrosion | Al0.5CoCrFeNi | 251.348 | 872.81 | 1152.26 | 26.537 | -220 | 480 | -2.2218 | 0.006 | 0 | 0 | 0 | 0 | 1 | 1 | 1
corrosion | Al0.5CoCrFeNi | 245.343 | 872.31 | 1134.588 | 22.131 | -570 | 130 | -0.7696 | 0.17 | 0 | 0 | 0 | 0 | 1 | 1 | 1
corrosion | Al0.5CoCrFeNi | 248.321 | 922.63 | 1155.545 | 27.167 | -560 | 180 | 0.8062 | 6.4 | 0 | 0 | 0 | 0 | 1 | 1 | 1
corrosion | Al0.5CoCrFeNi | 248.321 | 922.63 | 1164.117 | 26.768 | -300 | 280 | 0.1987 | 1.58 | 0 | 0 | 0 | 0 | 1 | 1 | 1
corrosion | Al0.5CoCrFeNi | 248.321 | 922.63 | 1150.811 | 28.45 | 40 | 710 | -0.2765 | 0.529 | 0 | 0 | 0 | 0 | 1 | 1 | 1
corrosion | Al0.5CoCrFeNi | 248.321 | 922.63 | 1130.985 | 24.353 | -640 | 140 | -0.5157 | 0.305 | 0 | 0 | 0 | 0 | 1 | 1 | 1
corrosion | Al0.5CoCrFeNi | 248.321 | 922.63 | 1144.155 | 27.006 | -540 | 180 | 0.3464 | 2.22 | 0 | 0 | 0 | 0 | 1 | 1 | 1
corrosion | Al0.5CoCrCuFeNi | 294.328 | 923.945 | 1459.037 | 28.552 | -0.09 | 522.07 | 0.5035 | 3.188 | 0 | 0 | 0 | 0 | 1 | 0 | 1
corrosion | Al0.5CoCrCuFeNiB0.2 | 278.085 | 1002.73 | 1626.662 | 30.534 | -0.13 | 498.71 | 0.8608 | 7.257 | 0 | 0 | 0 | 0 | 1 | 0 | 1
corrosion | Al0.5CoCrCuFeNiB0.6 | 320.537 | 1123.11 | 1716.624 | 29.944 | -0.13 | 452.26 | 1.1106 | 12.9 | 0 | 0 | 0 | 0 | 1 | 0 | 1
corrosion | Al0.5CoCrCuFeNiB1.0 | 677.092 | 1429.21 | 2050.76 | 14.91 | -0.14 | 451.8 | 1.3539 | 22.59 | 0 | 0 | 0 | 0 | 1 | 0 | 1
corrosion | FeCoNiCuSn0 | 205.252 | 559 | 826.048 | 24.168 | -786 | -246 | -0.0227 | 0.949 | 0 | 0 | 0 | 0 | 1 | 1 | 1
corrosion | FeCoNiCuSn0.02 | 207.196 | 575.88 | 827.228 | 21.574 | -845 | -153 | 0.3274 | 2.125 | 0 | 0 | 0 | 0 | 1 | 1 | 1
corrosion | FeCoNiCuSn0.03 | 207.196 | 570.62 | 751.928 | 21.574 | -853 | -149 | 0.5096 | 3.233 | 0 | 0 | 0 | 0 | 1 | 1 | 1
corrosion | FeCoNiCuSn0.04 | 208.236 | 576.82 | 735.328 | 22.022 | -722 | -177 | -0.0137 | 0.969 | 0 | 0 | 0 | 0 | 1 | 1 | 1
corrosion | FeCoNiCuSn0.05 | 215.896 | 576.82 | 734.248 | 20.548 | -851 | -181 | 0.1316 | 1.354 | 0 | 0 | 0 | 0 | 1 | 1 | 1
corrosion | FeCoNiCuSn0.07 | 216.796 | 582.48 | 727.448 | 18.538 | -859 | -170 | 0.2683 | 1.855 | 0 | 0 | 0 | 0 | 1 | 1 | 1
corrosion | FeCoNiCuSn0.09 | 219.966 | 603.88 | 742.088 | 18.304 | -929 | -189 | 0.3079 | 2.032 | 0 | 0 | 0 | 0 | 1 | 1 | 1
corrosion | FeCoNiCuSn0 | 205.252 | 559 | 821.608 | 22.812 | -984 | 380 | 0.1455 | 1.398 | 0 | 0 | 0 | 0 | 1 | 1 | 1
corrosion | FeCoNiCuSn0.02 | 207.196 | 575.88 | 829.888 | 23.08 | -1009 | 389 | 0.0224 | 1.053 | 0 | 0 | 0 | 0 | 1 | 1 | 1
corrosion | FeCoNiCuSn0.03 | 207.196 | 570.62 | 739.768 | 23.732 | -979 | 381 | -0.0301 | 0.933 | 0 | 0 | 0 | 0 | 1 | 1 | 1
corrosion | FeCoNiCuSn0.04 | 208.236 | 576.82 | 735.328 | 21.318 | -1013 | 391 | 0.1367 | 1.37 | 0 | 0 | 0 | 0 | 1 | 1 | 1
corrosion | FeCoNiCuSn0.05 | 215.896 | 576.82 | 734.788 | 19.894 | -971 | 386 | 0.2596 | 1.818 | 0 | 0 | 0 | 0 | 1 | 1 | 1
corrosion | FeCoNiCuSn0.07 | 216.796 | 582.48 | 728.508 | 20.098 | -1005 | 375 | -0.0214 | 0.952 | 0 | 0 | 0 | 0 | 1 | 1 | 1
corrosion | FeCoNiCuSn0.09 | 219.966 | 603.88 | 736.468 | 20.686 | -1030 | 382 | -0.061 | 0.869 | 0 | 0 | 0 | 0 | 1 | 1 | 1
corrosion | Al0CoCrFeNiTi0.5 | 331.903 | 1043.499 | 1356.886 | 23.781 | -390 | 718.79 | 3.6812 | 4800 | 0 | 0 | 0 | 0 | 1 | 0 | 1
corrosion | Al5CoCrFeNiTi0.5 | 756.38 | 584.71 | 723.444 | 17.149 | -270 | 871.98 | 2.5051 | 320 | 0 | 0 | 0 | 0 | 1 | 0 | 1
corrosion | Al10CoCrFeNiTi0.5 | 752.2 | 586.046 | 732.248 | 16.086 | -100 | 770.62 | -0.2441 | 0.57 | 0 | 0 | 0 | 0 | 1 | 0 | 1
corrosion | Cu0.9NiAlCoCrFe | 356.535 | 1000.082 | 1317.662 | 23.029 | -1460 | -109.44 | 2.7924 | 620 | 0 | 0 | 0 | 0 | 1 | 0 | 1
corrosion | AlCrNiCuMn | 692.345 | 856.399 | 1529.448 | 20.799 | -519.7 | 498.78 | 2.0799 | 120.2 | 0 | 0 | 0 | 0 | 1 | 0 | 1
corrosion | AlCrNiCuMn | 692.345 | 856.399 | 1527.808 | 21.623 | -489.8 | 156.61 | 2.1113 | 129.2 | 0 | 0 | 0 | 0 | 1 | 0 | 1
corrosion | Al25Ti25Ga25Be25 | 502.106 | 557.455 | 660.848 | 18.38 | -633 | 538.31 | 0.4183 | 2.62 | 0 | 0 | 0 | 0 | 1 | 0 | 1
corrosion | Cu2CrFe2NiMn2 | 243.264 | 728.99 | 1091.657 | 24.413 | -900 | 57.46 | 0.6042 | 4.02 | 0 | 0 | 0 | 0 | 1 | 0 | 1
corrosion | AlCoCr0.5Ni | 617.671 | 1156.136 | 1641.376 | 20.308 | -249 | 410.5 | -0.0655 | 0.86 | 0 | 0 | 0 | 0 | 1 | 0 | 1
corrosion | AlCoCrFeNi | 734.608 | 1494.148 | 1631.59 | 11.889 | -321 | 280.37 | -0.0809 | 0.83 | 0 | 0 | 0 | 0 | 1 | 0 | 1
corrosion | CoCrFeNiW 0.5 | 298.099 | 1079.464 | 1418.284 | 25.379 | -308 | 1077 | -0.8697 | 0.135 | 0 | 0 | 0 | 0 | 1 | 1 | 1
corrosion | CoCrFeNiW 0.5 | 312.842 | 1176.324 | 1568.46 | 28.271 | -303 | 1067 | -0.8794 | 0.132 | 0 | 0 | 0 | 0 | 1 | 1 | 1
corrosion | CoCrFeNiW 0.5 | 312.842 | 1176.324 | 1568.46 | 28.271 | -327 | 1048 | -0.8633 | 0.137 | 0 | 0 | 0 | 0 | 1 | 1 | 1
corrosion | CoCrFeNiW 0.5 | 312.842 | 1176.324 | 1568.46 | 28.271 | -313 | 980 | -0.6162 | 0.242 | 0 | 0 | 0 | 0 | 1 | 1 | 1
corrosion | CoCrFeNiW 0.5 | 312.842 | 1176.324 | 1568.46 | 28.271 | -309 | 1086 | -0.7305 | 0.186 | 0 | 0 | 0 | 0 | 1 | 1 | 1
corrosion | Al 0.5 CoCrFeNiCu | 347.409 | 1042.89 | 1477.815 | 23.557 | -247 | -75.89 | 1.7583 | 57.32 | 0 | 0 | 0 | 0 | 1 | 0 | 1
corrosion | Al 1.0 CoCrFeNiCu | 347.409 | 1042.89 | 1477.815 | 23.557 | -235 | -70.72 | 1.4561 | 28.58 | 0 | 0 | 0 | 0 | 1 | 0 | 1
corrosion | Al 1.5 CoCrFeNiCu | 347.409 | 1042.89 | 1486.115 | 21.583 | -449 | -77.08 | 1.6202 | 41.71 | 0 | 0 | 0 | 0 | 1 | 0 | 1
corrosion | Al 2.0 CoCrFeNiCu | 347.409 | 1042.89 | 1479.615 | 22.009 | -313 | -71.35 | 1.6292 | 42.58 | 0 | 0 | 0 | 0 | 1 | 0 | 1
corrosion | Al0.3Cu0.3CoCrFeNi | 238.785 | 923.15 | 1143.089 | 26.125 | -288 | 212.27 | -0.5638 | 0.273 | 0 | 0 | 0 | 0 | 1 | 0 | 1
corrosion | Al0.3Cu0.4CoCrFeNi | 248.905 | 918.57 | 1171.417 | 25.775 | -261 | 222.21 | -0.4685 | 0.34 | 0 | 0 | 0 | 0 | 1 | 0 | 1
corrosion | Al0.3Cu0.5CoCrFeNi | 257.496 | 925.36 | 1215.007 | 27.551 | -254 | 139.51 | -0.129 | 0.743 | 0 | 0 | 0 | 0 | 1 | 0 | 1
corrosion | Al0.3Cu0.6CoCrFeNi | 250.236 | 924.93 | 1225.707 | 28.107 | -248 | 40.49 | -0.0106 | 0.976 | 0 | 0 | 0 | 0 | 1 | 0 | 1
corrosion | Fe1.125Ni1.06CrAl | 608.188 | 1210.936 | 1883.69 | 17.651 | -228 | 294.61 | -2.0333 | 0.0093 | 0 | 0 | 0 | 0 | 1 | 0 | 1
corrosion | Fe1.125Ni1.125CrAl | 608.348 | 1211.596 | 1841.45 | 17.637 | -223 | 254.51 | -1.1979 | 0.0634 | 0 | 0 | 0 | 0 | 1 | 0 | 1
corrosion | FeNiCrAl | 602.284 | 1230.136 | 1864.25 | 16.002 | -281 | 220.28 | -0.7222 | 0.1896 | 0 | 0 | 0 | 0 | 1 | 0 | 1
corrosion | TiZrHfNbFe0 | 515.982 | 1359.64 | 2182.113 | 36.858 | -390 | 742.1 | 0.0386 | 1.093 | 0 | 0 | 0 | 0 | 1 | 0 | 1
corrosion | TiZrHfNbFe0.25 | 553.851 | 1454.48 | 2018.244 | 19.112 | -420 | 918.97 | -0.0301 | 0.933 | 0 | 0 | 0 | 0 | 1 | 0 | 1
corrosion | TiZrHfNbFe0.5 | 560.891 | 1429.64 | 1915.169 | 15.596 | -300 | 1183.13 | -0.5528 | 0.28 | 0 | 0 | 0 | 0 | 1 | 0 | 1
corrosion | TiZrHfNbFe0.75 | 562.271 | 1440.42 | 1918.229 | 16.19 | -270 | 1360 | -0.7799 | 0.166 | 0 | 0 | 0 | 0 | 1 | 1 | 1
corrosion | TiZrHfNbFe | 563.415 | 1454.72 | 1881.329 | 16.06 | -330 | 1220 | -0.2857 | 0.518 | 0 | 0 | 0 | 0 | 1 | 1 | 1
corrosion | TiZrHfNbFe1.5 | 565.091 | 1412.464 | 2053.242 | 21.496 | -490 | 1160 | 0.1903 | 1.55 | 0 | 0 | 0 | 0 | 1 | 1 | 1
corrosion | TiZrHfNbFe2 | 572.611 | 1449.381 | 1962.406 | 20.607 | -510 | 820 | 0.433 | 2.71 | 0 | 0 | 0 | 0 | 1 | 1 | 1
corrosion | TiZrHfNbTa | 528.824 | 1482.48 | 2117.24 | 37.07 | -302 | 784.01 | 1.9031 | 80 | 0 | 0 | 0 | 0 | 1 | 0 | 1
corrosion | Ti5Zr5Hf5Nb1.5Ta1.5 | 544.012 | 1422.34 | 2098.56 | 42.454 | -407 | 756.04 | 3.0755 | 1190 | 0 | 0 | 0 | 0 | 1 | 0 | 1
corrosion | Ti5Zr5Hf5Nb2.5Ta2.5 | 547.068 | 1493.48 | 2145.04 | 41.422 | -437 | 1238 | 3.0864 | 1220 | 0 | 0 | 0 | 0 | 1 | 1 | 1
corrosion | TiMoNbTaW | 651.393 | 1527.34 | 2120.832 | 13.633 | -45.12 | 1145.02 | -1.1135 | 0.077 | 0 | 0 | 0 | 0 | 1 | 0 | 1
corrosion | TiMoNbTaWCr | 698.119 | 1540.2 | 1875.26 | 12.841 | 65.19 | 1185.8 | -1.2596 | 0.055 | 0 | 0 | 0 | 0 | 1 | 0 | 1
corrosion | Hf0.5Nb0.5Ta0.5Ti1.5Zr | 543.892 | 1480.54 | 2069.433 | 24.71 | -247.96 | 0.39 | -0.301 | 0.5 | 0 | 0 | 0 | 0 | 1 | 1 | 1
corrosion | Al35Mg25Zn30Cu5Si5 | 614.782 | 429.695 | 636.536 | 14.565 | -1120 | -107.42 | 0.1584 | 1.44 | 0 | 0 | 0 | 0 | 1 | 0 | 1
corrosion | Al35Mg20Zn30Cu5Si10 | 611.859 | 426.935 | 622.316 | 11.408 | -1130 | -117.53 | 0.0453 | 1.11 | 0 | 0 | 0 | 0 | 1 | 0 | 1
corrosion | Al35Mg20Zn30Cu5Si15 | 617.939 | 419.395 | 616.716 | 10.396 | -1210 | -95.41 | -0.0362 | 0.92 | 0 | 0 | 0 | 0 | 1 | 0 | 1
corrosion | Al7.5Co20.5Fe24Ni24Cr24 | 217.528 | 775.894 | 1155.328 | 30.406 | -210.55 | 884.77 | 1.2827 | 19.172 | 0 | 0 | 0 | 0 | 1 | 0 | 1
corrosion | Al7.5Co20.5Fe24Ni24Cr24 | 227.573 | 931.46 | 1158.835 | 31.477 | -145.78 | 855.35 | 0.9962 | 9.913 | 0 | 0 | 0 | 0 | 1 | 0 | 1
corrosion | Al7.5Co20.5Fe24Ni24Cr24 | 294.122 | 956.56 | 1142.234 | 25.596 | -260.07 | 887.98 | 1.3975 | 24.976 | 0 | 0 | 0 | 0 | 1 | 0 | 1
corrosion | Al7.5Co20.5Fe24Ni24Cr24 | 294.122 | 956.56 | 1136.303 | 24.104 | -327.12 | 873.44 | 1.538 | 34.516 | 0 | 0 | 0 | 0 | 1 | 0 | 1
corrosion | CuFeTiZr | 528.982 | 1129.793 | 1617.089 | 22.7 | -328 | -154.85 | -0.6904 | 0.204 | 0 | 0 | 0 | 0 | 1 | 0 | 1
corrosion | CoCrFeNi1.7Ti0.3 | 295.11 | 956.018 | 1160.351 | 23.08 | -260 | 432.22 | -1.8794 | 0.0132 | 0 | 0 | 0 | 0 | 1 | 0 | 1
corrosion | CuFeTiZrNi0.1 | 543.578 | 1187.673 | 1680.19 | 24.626 | -292 | -162.09 | -1.1524 | 0.0704 | 0 | 0 | 0 | 0 | 1 | 0 | 1
corrosion | CuFeTiZrNi0.3 | 577.615 | 1294.483 | 1708.57 | 19.762 | -264 | -165.49 | -1.2255 | 0.0595 | 0 | 0 | 0 | 0 | 1 | 0 | 1
corrosion | CuFeTiZrNi0.5 | 572.709 | 1335.287 | 1759.19 | 19.506 | -242 | -135.64 | -1.248 | 0.0565 | 0 | 0 | 0 | 0 | 1 | 0 | 1
corrosion | CuFeTiZrNi0.8 | 571.593 | 1344.543 | 1877.385 | 18.57 | -240 | -87.39 | -1.2741 | 0.0532 | 0 | 0 | 0 | 0 | 1 | 0 | 1
corrosion | CuFeTiZrNi | 577.245 | 1386.316 | 1919.264 | 17.839 | -236 | -88.3 | -1.2916 | 0.0511 | 0 | 0 | 0 | 0 | 1 | 0 | 1
corrosion | Ti45Zr37Nb16Fe1Mo1 | 513.642 | 1286.7 | 1674.233 | 26.71 | -264 | 609.17 | -0.8239 | 0.15 | 0 | 0 | 0 | 0 | 1 | 0 | 1
corrosion | Ti45Zr37Nb16Fe1Mo1 | 511.13 | 1291.78 | 1641.86 | 26.988 | -718 | 427.33 | 0.238 | 1.73 | 0 | 0 | 0 | 0 | 1 | 0 | 1
corrosion | Ti45Zr37Nb16Fe1Mo1 | 513.642 | 1286.7 | 1664.42 | 26.812 | -509 | 506.96 | 0.1106 | 1.29 | 0 | 0 | 0 | 0 | 1 | 0 | 1
corrosion | FeCoCrNiAl | 740.951 | 1508.848 | 1643.582 | 12.074 | -945 | -136.13 | 0.6794 | 4.78 | 0 | 0 | 0 | 0 | 1 | 0 | 1
corrosion | FeCoCrNiAl | 740.951 | 1508.848 | 1639.762 | 12.142 | -984 | -134.17 | 0.7993 | 6.3 | 0 | 0 | 0 | 0 | 1 | 0 | 1
corrosion | FeCoCrNiAl | 740.951 | 1508.848 | 1679.242 | 12.25 | -1010 | -108.55 | 1.1992 | 15.82 | 0 | 0 | 0 | 0 | 1 | 0 | 1
corrosion | FeCoCrNiAl | 740.951 | 1508.848 | 1638.624 | 12.234 | -850 | -132.93 | 0.4997 | 3.16 | 0 | 0 | 0 | 0 | 1 | 0 | 1
corrosion | FeCoCrNiAl | 740.951 | 1508.848 | 1638.624 | 12.139 | -530 | 91.49 | 0.2989 | 1.99 | 0 | 0 | 0 | 0 | 1 | 0 | 1
corrosion | FeCoCrNiAl | 740.951 | 1508.848 | 1643.582 | 12.066 | -945 | -136.13 | 0.6998 | 5.01 | 0 | 0 | 0 | 0 | 1 | 0 | 1
corrosion | CrFeCoNiV0.5 | 293.251 | 987.36 | 1178.041 | 24.525 | -60 | 777.79 | 1.4624 | 29 | 0 | 0 | 0 | 0 | 1 | 0 | 1
corrosion | CrFeCoNiV0.5 | 293.251 | 987.36 | 1178.041 | 24.525 | -80 | 789.86 | 1.8388 | 69 | 0 | 0 | 0 | 0 | 1 | 0 | 1
corrosion | CrFeCoNiV | 706.666 | 1658.17 | 2232.966 | 13.563 | -190 | 840.43 | 1.4914 | 31 | 0 | 0 | 0 | 0 | 1 | 0 | 1
corrosion | CrFeCoNiV | 706.666 | 1658.17 | 2206.638 | 13.461 | -160 | 858.35 | 2.0128 | 103 | 0 | 0 | 0 | 0 | 1 | 0 | 1
corrosion | Fe 40 Mn 20 Cr 20 Ni 20 | 234.474 | 772.949 | 1069.072 | 25.965 | -882 | 711.03 | 2.5705 | 372 | 0 | 0 | 0 | 0 | 1 | 0 | 1
corrosion | Fe 40 Mn 20 Cr 20 Ni 20 | 234.474 | 772.949 | 1069.072 | 25.965 | -875 | 711.03 | 2.4594 | 288 | 0 | 0 | 0 | 0 | 1 | 0 | 1
corrosion | Fe 40 Mn 20 Cr 20 Ni 20 | 234.474 | 772.949 | 1069.072 | 25.965 | -843 | 711.69 | 2.1875 | 154 | 0 | 0 | 0 | 0 | 1 | 0 | 1
corrosion | Fe 40 Mn 20 Cr 20 Ni 20 | 234.474 | 772.949 | 1069.072 | 25.965 | -864 | 715.59 | 2.6946 | 495 | 0 | 0 | 0 | 0 | 1 | 0 | 1
corrosion | CoCrFeMnNi | 215.18 | 612.37 | 697.58 | 27.24 | -313 | 142.4 | 0.6021 | 4 | 0 | 0 | 0 | 0 | 1 | 0 | 1
corrosion | Al0.7FeCrCoNi | 636.435 | 1561.81 | 2013.216 | 13.68 | -224 | 485.92 | -0.0458 | 0.9 | 0 | 0 | 0 | 0 | 1 | 0 | 1
corrosion | CoCrFeNiCu | 261.997 | 773.69 | 1184.812 | 26.117 | -210 | 226.57 | 0.0414 | 1.1 | 0 | 0 | 0 | 0 | 1 | 0 | 1
corrosion | TiAlFeCoNi | 605.868 | 1242.443 | 1572.295 | 14.094 | -435 | 512.21 | 0.6628 | 4.6 | 0 | 0 | 0 | 0 | 1 | 0 | 1
corrosion | Mn0.5TiCuAlCr | 646.393 | 1122.566 | 1422.071 | 23.807 | -253 | 125.61 | 0.1139 | 1.3 | 0 | 0 | 0 | 0 | 1 | 0 | 1
corrosion | Ti6Al4V | 433.732 | 1151.696 | 1528.665 | 31.853 | -268 | 442.12 | 0 | 1 | 0 | 0 | 0 | 0 | 1 | 0 | 1
corrosion | Ti20Zr20Nb20V20Ta20 | 556.51 | 1464.74 | 2026.242 | 20.278 | -575 | -160 | 0.6067 | 4.0433 | 0 | 0 | 0 | 0 | 1 | 1 | 0
corrosion | Ti25Zr25Nb15V15Ta20 | 563.282 | 1542.86 | 2107.622 | 18.066 | -456 | 510.66 | 0.7687 | 5.8711 | 0 | 0 | 0 | 0 | 1 | 0 | 0
corrosion | Ti20Zr20Nb15V15Ta15Hf15 | 556.996 | 1470.52 | 2061.66 | 21.857 | -498 | 238.88 | 0.9607 | 9.1345 | 0 | 0 | 0 | 0 | 1 | 0 | 0
corrosion | AlCoCuFeNi | 364.092 | 1096.462 | 1626.504 | 23.984 | -310 | -63.67 | -0.0655 | 0.86 | 0 | 0 | 0 | 0 | 1 | 0 | 1
corrosion | AlCoCuFeNi | 364.092 | 1096.462 | 1622.184 | 27.136 | -250 | -57.5 | 0.5119 | 3.25 | 0 | 0 | 0 | 0 | 1 | 0 | 1
corrosion | AlCoCuFe 2.1 Ni | 364.092 | 1096.462 | 1655.684 | 25.7 | -640 | -155.88 | 0.944 | 8.79 | 0 | 0 | 0 | 0 | 1 | 0 | 1
corrosion | AlCoCuFe 2.1 Ni | 364.092 | 1096.462 | 1639.964 | 26.042 | -450 | -65.23 | 0.8 | 6.31 | 0 | 0 | 0 | 0 | 1 | 0 | 1
corrosion | CoCrCuFeNi | 285.828 | 875.71 | 1253.031 | 26.248 | -400 | -73.58 | 2.0414 | 110 | 0 | 0 | 0 | 0 | 1 | 0 | 1
corrosion | CoCrCuFeNbNi | 322.1 | 939.65 | 1356.375 | 20.951 | -400 | 336.53 | 2.9494 | 890 | 0 | 0 | 0 | 0 | 1 | 0 | 1
corrosion | AlCoCuFeNi | 374.964 | 1088.764 | 1710.044 | 25.497 | -58 | 122.86 | 0.8993 | 7.93 | 0 | 0 | 0 | 0 | 1 | 0 | 1
corrosion | Al0.3CoCrFeNi | 278.689 | 934.37 | 1174.281 | 20.483 | -189 | 522 | -1.1993 | 0.0632 | 0 | 0 | 0 | 0 | 1 | 1 | 1
corrosion | Al0.5CoCrFeNi | 300.956 | 965.27 | 1133.425 | 24.755 | -261 | 316 | -0.7282 | 0.187 | 0 | 0 | 0 | 0 | 1 | 1 | 1
corrosion | Al0.7CoCrFeNi | 640.639 | 1507.11 | 1925.502 | 14.233 | -292 | 118 | -0.4067 | 0.392 | 0 | 0 | 0 | 0 | 1 | 1 | 1
corrosion | Al0.3CoCrFeNi | 257.645 | 919.29 | 1160.902 | 25.957 | -180 | 808 | -1.5391 | 0.0289 | 0 | 0 | 0 | 0 | 1 | 1 | 1
corrosion | Al0.5CoCrFeNi | 295.938 | 942.37 | 1170.645 | 25.265 | -228 | 496 | -1.1463 | 0.0714 | 0 | 0 | 0 | 0 | 1 | 1 | 1
corrosion | Al0.7CoCrFeNi | 639.204 | 1507.07 | 1906.29 | 14.463 | -258 | 256 | -0.5735 | 0.267 | 0 | 0 | 0 | 0 | 1 | 1 | 1
corrosion | Al0.3CoCrFeNi | 227.08 | 849.31 | 1143.827 | 24.863 | -195 | 460 | -1.0783 | 0.0835 | 0 | 0 | 0 | 0 | 1 | 1 | 1
corrosion | Al0.5CoCrFeNi | 251.183 | 867.83 | 1156.02 | 26.437 | -225 | 385 | -0.5986 | 0.252 | 0 | 0 | 0 | 0 | 1 | 1 | 1
corrosion | Al0.7CoCrFeNi | 636.435 | 1537.45 | 2062.268 | 14.041 | -275 | 52 | -0.3675 | 0.429 | 0 | 0 | 0 | 0 | 1 | 1 | 1
corrosion | Al0.1CoCrFeNi | 226.862 | 862.86 | 1155.957 | 24.543 | -22.3 | 509.41 | -0.3468 | 0.45 | 0 | 0 | 0 | 0 | 1 | 0 | 1
corrosion | FeCoCrAlNi | 732.536 | 1443.788 | 2046.598 | 14.354 | -167 | 257 | -1.1367 | 0.073 | 0 | 0 | 0 | 0 | 1 | 1 | 1
corrosion | Al2CrFeCo2.0CuNiTi | 641.104 | 1200.896 | 1553.782 | 16.96 | -330 | 556.63 | -0.1739 | 0.67 | 0 | 0 | 0 | 0 | 1 | 0 | 1
corrosion | AlCoCrFeNi | 740.711 | 1458.728 | 2035.52 | 15.196 | -90 | 1005.2 | 1.1139 | 13 | 0 | 0 | 0 | 0 | 1 | 0 | 1
corrosion | CrFe1.5MnNi0.5 | 614.084 | 1495.401 | 1931.494 | 15.882 | -230 | 1062.81 | 2.8388 | 690 | 0 | 0 | 0 | 0 | 1 | 0 | 1
corrosion | AlCoCrFeNiTi0.5 | 693.807 | 1247.93 | 1779.528 | 14.615 | -100 | 977.68 | -0.2441 | 0.57 | 0 | 0 | 0 | 0 | 1 | 0 | 1
corrosion | TiZr0.5NbCr0.5V | 565.412 | 1329.26 | 1746.765 | 14.52 | -90 | 1047.88 | -1.699 | 0.02 | 0 | 0 | 0 | 0 | 1 | 0 | 1
corrosion | CoCrFeMnNi | 219.04 | 649.84 | 884.829 | 28.786 | -350 | 80 | 2.1673 | 147 | 0 | 0 | 0 | 0 | 1 | 1 | 1
corrosion | Al0.1CoCrFeNi | 213.497 | 866.1 | 1188.89 | 31.2 | -210 | 860 | 1.6812 | 48 | 0 | 0 | 0 | 0 | 1 | 1 | 1
corrosion | Al0.3CoCrFeNiMn0 | 199.496 | 842.6 | 1158.966 | 31.898 | -169 | 632.05 | 2.5237 | 334 | 0 | 0 | 0 | 0 | 1 | 0 | 1
corrosion | Al0.3CoCrFeNiMn0.1 | 236.328 | 938.64 | 1154.888 | 32.422 | -172 | 442.62 | 2.5119 | 325 | 0 | 0 | 0 | 0 | 1 | 0 | 1
corrosion | Al0.3CoCrFeNiMn0.3 | 238.599 | 915.19 | 1170.906 | 31.574 | -189 | 348.34 | 2.5198 | 331 | 0 | 0 | 0 | 0 | 1 | 0 | 1
corrosion | FeCoCrAlCuNi5 | 300.081 | 662.996 | 986.762 | 24.27 | -270 | 55.7 | -0.1057 | 0.784 | 0 | 0 | 0 | 0 | 1 | 0 | 1
corrosion | FeCoCrAlCuNi10 | 246.656 | 635.54 | 927.3 | 24.389 | -250 | 91.66 | -0.4401 | 0.363 | 0 | 0 | 0 | 0 | 1 | 0 | 1
corrosion | FeCoCrAlCuNi15 | 247.822 | 655.28 | 919.556 | 25 | -210 | 114.32 | -0.1261 | 0.748 | 0 | 0 | 0 | 0 | 1 | 0 | 1
corrosion | NiTiNbTa | 570.312 | 1472.994 | 2155.462 | 21.835 | -424 | 1059.65 | -1.1876 | 0.0649 | 0 | 0 | 0 | 0 | 1 | 0 | 1
corrosion | CuYZrTiHf | 571.472 | 1463.74 | 1897.96 | 16.2 | -1183 | -903 | 2.2014 | 159 | 0 | 0 | 0 | 0 | 1 | 1 | 1
corrosion | CuYZrAlHf | 555.548 | 1352.48 | 1824.619 | 19.4 | -1201 | -907 | 2.1644 | 146 | 0 | 0 | 0 | 0 | 1 | 1 | 1
corrosion | CuYZrAlTi | 561.104 | 1212.904 | 1570.901 | 20.204 | -1290 | -808 | 2.3711 | 235 | 0 | 0 | 0 | 0 | 1 | 1 | 1
corrosion | AlCoCuFeNi | 370.492 | 1086.624 | 1687.364 | 25.617 | -58 | 198.56 | 0.8993 | 7.93 | 0 | 0 | 0 | 0 | 1 | 0 | 1
corrosion | AlCoCuFeNi | 370.492 | 1086.624 | 1687.264 | 25.855 | -158 | 206.54 | 1.0697 | 11.74 | 0 | 0 | 0 | 0 | 1 | 0 | 1
corrosion | AlCoCuFeNiCr | 374.067 | 1012.438 | 1329.082 | 24.155 | -75 | 239.87 | 0.7067 | 5.09 | 0 | 0 | 0 | 0 | 1 | 0 | 1
corrosion | AlCoCuFeNiCr | 374.067 | 1012.438 | 1330.362 | 23.547 | -284 | 258.08 | 2.8916 | 779.2 | 0 | 0 | 0 | 0 | 1 | 0 | 1
corrosion | AlCoCuFeNiTi | 584.32 | 1237.793 | 1554.611 | 16.3 | -253 | 218.27 | 1.6509 | 44.76 | 0 | 0 | 0 | 0 | 1 | 0 | 1
corrosion | AlCoCuFeNiTi | 584.32 | 1237.793 | 1553.711 | 15.716 | -374 | 210.05 | 3.5288 | 3379 | 0 | 0 | 0 | 0 | 1 | 0 | 1
corrosion | AlCoCuFeNiCrTi | 663.293 | 1306.24 | 1493.461 | 11.055 | -256 | 261 | 1.5976 | 39.59 | 0 | 0 | 0 | 0 | 1 | 0 | 1
corrosion | AlCoCuFeNiCrTi | 663.293 | 1306.24 | 1493.461 | 10.585 | -368 | 245.04 | 3.3514 | 2246 | 0 | 0 | 0 | 0 | 1 | 0 | 1
corrosion | CoCrFeNiW | 305.575 | 1191.864 | 1607.913 | 26.658 | -990 | -370 | 1.1523 | 14.2 | 0 | 0 | 0 | 0 | 1 | 1 | 1
corrosion | CoCrFeNiW0.5Mo0.5 | 321.021 | 1118.184 | 1543.304 | 28.79 | -1020 | -260 | 0.9494 | 8.9 | 0 | 0 | 0 | 0 | 1 | 1 | 1
corrosion | Fe0CoCrNi | 255.678 | 1021.544 | 1219.554 | 19.616 | -422 | 720 | -1.9788 | 0.0105 | 0 | 0 | 0 | 0 | 1 | 1 | 1
corrosion | Fe0.2CoCrNi | 253.198 | 1033.684 | 1215.394 | 18.956 | -433 | 579 | -1.2464 | 0.0567 | 0 | 0 | 0 | 0 | 1 | 1 | 1
corrosion | Fe0.4CoCrNi | 253.158 | 929.439 | 1165.729 | 18.725 | -444 | 464 | -1.0825 | 0.0827 | 0 | 0 | 0 | 0 | 1 | 1 | 1
corrosion | Fe0.6CoCrNi | 253.158 | 954.739 | 1104.769 | 18.665 | -454 | 266 | -0.9914 | 0.102 | 0 | 0 | 0 | 0 | 1 | 1 | 1
corrosion | AlCoCrFeNi | 740.951 | 1510.528 | 1664.912 | 12.416 | -264.1 | 5.1 | -0.9318 | 0.117 | 0 | 0 | 0 | 0 | 1 | 1 | 1
corrosion | AlCoCrFeNi | 740.951 | 1510.528 | 1669.3 | 12.416 | -259.6 | -7.2 | -0.8894 | 0.129 | 0 | 0 | 0 | 0 | 1 | 1 | 1
corrosion | AlCoCrFeNi | 740.951 | 1510.528 | 1680.01 | 12.738 | -240.9 | 35.5 | -1.0506 | 0.089 | 0 | 0 | 0 | 0 | 1 | 1 | 1
corrosion | Fe40Mn20Cr20Ni20 | 229.02 | 725.784 | 1065.736 | 28.488 | -170 | -58 | -0.3565 | 0.44 | 0 | 0 | 0 | 0 | 1 | 1 | 1
corrosion | Fe40Mn20Cr20Ni20 | 229.02 | 725.784 | 1065.736 | 28.488 | -156 | 29 | -0.4685 | 0.34 | 0 | 0 | 0 | 0 | 1 | 1 | 1
corrosion | Fe40Mn20Cr20Ni20 | 229.02 | 725.784 | 1064.112 | 27.195 | -270 | 54 | -0.3279 | 0.47 | 0 | 0 | 0 | 0 | 1 | 1 | 1
corrosion | Fe40Mn20Cr20Ni20 | 229.02 | 725.784 | 1061.852 | 26.233 | -303 | 265 | -0.2518 | 0.56 | 0 | 0 | 0 | 0 | 1 | 1 | 1
corrosion | FeCoCrAlNiTi5 | 591.266 | 1325.797 | 1779.64 | 23.315 | -200 | 319.02 | -0.699 | 0.2 | 0 | 0 | 0 | 0 | 1 | 0 | 1
corrosion | FeCoCrAlNiTi10 | 564.182 | 1241.776 | 1636.253 | 25.557 | -230 | 298.83 | -1.1367 | 0.073 | 0 | 0 | 0 | 0 | 1 | 0 | 1
corrosion | FeCoCrAlNiTi15 | 537.284 | 1260.895 | 1616.983 | 23.91 | -175 | 443.79 | -0.4949 | 0.32 | 0 | 0 | 0 | 0 | 1 | 0 | 1
corrosion | FeCoCrAlNiTi20 | 539.984 | 1247.195 | 1618.433 | 24.768 | -190 | 478.99 | -0.3279 | 0.47 | 0 | 0 | 0 | 0 | 1 | 0 | 1
corrosion | Al0.8CoCrFeNiTi0.2 | 734.102 | 1423.708 | 1912.606 | 12.912 | -690 | 40.04 | 0.9009 | 7.96 | 0 | 0 | 0 | 0 | 1 | 0 | 1
corrosion | Al0.5CoCrFeNiTi0.5 | 727.74 | 1500.507 | 1600.934 | 12.262 | -320 | 198.86 | -0.2741 | 0.532 | 0 | 0 | 0 | 0 | 1 | 0 | 1
corrosion | Al2CoCrCuFeNiTi | 609.068 | 1160.726 | 1491.041 | 23.425 | -320 | 447.67 | 0.6232 | 4.2 | 0 | 0 | 0 | 0 | 1 | 0 | 1
corrosion | Al2CoCrCuFeNiTi0.5 | 626.152 | 952.957 | 1362.156 | 19.431 | -400 | 455.74 | -0.5086 | 0.31 | 0 | 0 | 0 | 0 | 1 | 0 | 1
corrosion | Al2CoCrCuFeNiTi1 | 609.068 | 1160.726 | 1584.021 | 20.507 | -520 | 457.84 | -1.6383 | 0.023 | 0 | 0 | 0 | 0 | 1 | 0 | 1
corrosion | Al2CoCrCuFeNiTi1.5 | 604.311 | 1212.216 | 1554.661 | 16.529 | -370 | 536.1 | -0.9586 | 0.11 | 0 | 0 | 0 | 0 | 1 | 0 | 1
corrosion | Al2CoCrCuFeNiTi | 609.068 | 1160.726 | 1559.421 | 20.443 | -580 | -114.53 | -0.2007 | 0.63 | 0 | 0 | 0 | 0 | 1 | 0 | 1
corrosion | Al2CoCrCuFeNiTi0.5 | 626.152 | 952.957 | 1361.061 | 19.007 | -450 | -127.48 | -0.1739 | 0.67 | 0 | 0 | 0 | 0 | 1 | 0 | 1
corrosion | Al2CoCrCuFeNiTi1 | 609.068 | 1160.726 | 1545.161 | 21.118 | -220 | -92.1 | -1.8861 | 0.013 | 0 | 0 | 0 | 0 | 1 | 0 | 1
corrosion | Al2CoCrCuFeNiTi1.5 | 604.311 | 1212.216 | 1556.371 | 15.523 | -630 | -62.05 | -0.2676 | 0.54 | 0 | 0 | 0 | 0 | 1 | 0 | 1
corrosion | TiZrNbTaMo | 595.428 | 1594.7 | 2484.712 | 18.456 | -607 | 821.48 | 0.8275 | 6.7223 | 0 | 0 | 0 | 0 | 1 | 0 | 0
corrosion | CoCrMo | 757.86 | 1810.752 | 2720.302 | 14.664 | -320 | 435 | 0.0722 | 1.181 | 0 | 0 | 0 | 0 | 1 | 1 | 0
corrosion | Al0.1CoCrFeNi | 226.167 | 855.3 | 1158.019 | 23.837 | -225 | 490.3 | -0.1952 | 0.638 | 0 | 0 | 0 | 0 | 1 | 1 | 1
corrosion | AlCr1.5CuFeNi2Ti 0 | 621.096 | 1157.876 | 1588.961 | 21.523 | -231.9 | 7.97 | -0.6299 | 0.2345 | 0 | 0 | 0 | 0 | 1 | 1 | 0
corrosion | AlCr1.5CuFeNi2Ti 0.25 | 621.096 | 1157.876 | 1588.961 | 21.523 | -227 | 14.7 | -0.6121 | 0.2443 | 0 | 0 | 0 | 0 | 1 | 1 | 0
corrosion | AlCr1.5CuFeNi2Ti 0.5 | 621.096 | 1157.876 | 1588.961 | 21.523 | -243.6 | 28.14 | -0.5844 | 0.2604 | 0 | 0 | 0 | 0 | 1 | 1 | 0
corrosion | AlCr1.5CuFeNi2Ti 0.75 | 621.096 | 1157.876 | 1588.961 | 21.523 | -220.6 | 39.13 | -0.6338 | 0.2324 | 0 | 0 | 0 | 0 | 1 | 1 | 0
corrosion | AlCr1.5CuFeNi2Ti | 621.096 | 1157.876 | 1548.811 | 21.056 | -372 | 33.64 | -0.1268 | 0.7468 | 0 | 0 | 0 | 0 | 1 | 1 | 0
corrosion | AlCoCrFeNi | 734.516 | 1493.908 | 1711.91 | 12.836 | -270 | 178 | -0.7121 | 0.194 | 0 | 0 | 0 | 0 | 1 | 1 | 0
corrosion | AlCoCrFeNi | 734.608 | 1494.148 | 1643.588 | 12.027 | -355 | 112 | 0.0422 | 1.1022 | 0 | 0 | 0 | 0 | 1 | 1 | 0
corrosion | CoCrFeNi | 238.79 | 976.529 | 1112.704 | 23.856 | -1080 | 120 | 0.975 | 9.44 | 0 | 0 | 0 | 0 | 1 | 1 | 1
corrosion | CoCrFeNiCu | 285.828 | 875.71 | 1183.64 | 23.964 | -1050 | 90 | 1.248 | 17.7 | 0 | 0 | 0 | 0 | 1 | 1 | 1
corrosion | CoCrFeNiW | 302.861 | 1098.764 | 1496.847 | 31.196 | -990 | -370 | 0.8673 | 7.3674 | 0 | 0 | 0 | 0 | 1 | 1 | 0
corrosion | CoCrFeNiW0.5Mo0.5 | 318.307 | 1105.284 | 1519.184 | 31.888 | -1020 | -260 | 0.893 | 7.8158 | 0 | 0 | 0 | 0 | 1 | 1 | 0
corrosion | CoCrFeNi2 | 249.504 | 738.329 | 1106.855 | 21.083 | -290 | 283.83 | -0.8894 | 0.129 | 0 | 0 | 0 | 0 | 1 | 0 | 1
corrosion | CoCrFeNi2Mo0.25 | 290.381 | 735.27 | 1138.574 | 21.175 | -260 | 716.16 | -0.9031 | 0.125 | 0 | 0 | 0 | 0 | 1 | 0 | 1
corrosion | Al0.1CoCrFeNi | 226.167 | 855.3 | 1158.019 | 23.837 | -225 | 490.3 | -0.1952 | 0.638 | 0 | 0 | 0 | 0 | 1 | 1 | 1
corrosion | FeAlCoCuNiV | 405.645 | 1088.778 | 1590.728 | 27.002 | -855 | -73.73 | 1.3169 | 20.744 | 0 | 0 | 0 | 0 | 1 | 0 | 1
corrosion | FeAlCoCuNiV | 405.645 | 1088.778 | 1590.728 | 27.002 | -814.84 | -76.53 | 1.4284 | 26.816 | 0 | 0 | 0 | 0 | 1 | 0 | 1
corrosion | FeAlCoCuNiV | 405.645 | 1088.778 | 1590.728 | 27.002 | -786.86 | -76.53 | 1.5324 | 34.074 | 0 | 0 | 0 | 0 | 1 | 0 | 1
corrosion | FeAlCoCuNiV | 405.645 | 1088.778 | 1590.728 | 27.002 | -747.38 | -43.28 | 1.0257 | 10.609 | 0 | 0 | 0 | 0 | 1 | 0 | 1
corrosion | FeAlCoCuNiV | 405.645 | 1088.778 | 1590.728 | 27.002 | -957 | -13.32 | 1.9305 | 85.217 | 0 | 0 | 0 | 0 | 1 | 0 | 1
corrosion | FeAlCoCuNiV | 405.645 | 1088.778 | 1578.508 | 28.856 | -110.2 | 237.24 | 2.5049 | 319.79 | 0 | 0 | 0 | 0 | 1 | 0 | 1
corrosion | FeAlCoCuNiV | 405.645 | 1088.778 | 1590.728 | 27.002 | -1051.8 | 34.19 | 2.4413 | 276.27 | 0 | 0 | 0 | 0 | 1 | 0 | 1
corrosion | FeAlCoCuNiV | 405.645 | 1088.778 | 1590.728 | 27.002 | -952.3 | -13.32 | 1.46 | 28.843 | 0 | 0 | 0 | 0 | 1 | 0 | 1
corrosion | FeAlCoCuNiV | 405.645 | 1088.778 | 1539.748 | 26.812 | -310.12 | 416.51 | 2.338 | 217.75 | 0 | 0 | 0 | 0 | 1 | 0 | 1
corrosion | FeAlCoCuNiV | 405.645 | 1088.778 | 1552.308 | 28.63 | -247.34 | 430.03 | 1.8073 | 64.16 | 0 | 0 | 0 | 0 | 1 | 0 | 1
corrosion | FeAlCoCuNiV | 405.645 | 1088.778 | 1551.768 | 29.1 | -283.86 | 436.23 | 0.4128 | 2.5873 | 0 | 0 | 0 | 0 | 1 | 0 | 1
corrosion | FeAlCoCuNiV | 405.645 | 1088.778 | 1539.108 | 27.652 | -281.82 | 421.55 | 2.7633 | 579.83 | 0 | 0 | 0 | 0 | 1 | 0 | 1
corrosion | CoCrFeNiAl0.3 | 217.705 | 804.934 | 1123.117 | 23.113 | -451 | 1070 | -0.9872 | 0.103 | 0 | 0 | 0 | 0 | 1 | 1 | 1
corrosion | CoCrFeNiNb0.15 | 275.018 | 900.96 | 1153.612 | 18.405 | -426 | 514.05 | 0.0492 | 1.12 | 0 | 0 | 0 | 0 | 1 | 0 | 1
corrosion | CoCrFeNiNb0.3 | 279.936 | 906.83 | 1169.932 | 13.001 | -409 | 745.69 | -0.1487 | 0.71 | 0 | 0 | 0 | 0 | 1 | 0 | 1
corrosion | CoCrFeNiNb0.45 | 314.639 | 942.63 | 1196.086 | 12.986 | -373 | 831.56 | -0.1135 | 0.77 | 0 | 0 | 0 | 0 | 1 | 0 | 1
corrosion | Al2Ti3V2ZrNb | 544.585 | 1278.164 | 1530.78 | 29.434 | 80 | 1595.07 | 1.6243 | 42.1 | 0 | 0 | 0 | 0 | 1 | 0 | 1
corrosion | Al2Ti3V2ZrNb | 544.585 | 1278.164 | 1530.78 | 29.434 | 77 | 1588.13 | 1.2068 | 16.1 | 0 | 0 | 0 | 0 | 1 | 0 | 1
corrosion | Al2Ti3V2ZrNb | 544.585 | 1278.164 | 1530.78 | 29.434 | 84 | 1572.8 | 0.9494 | 8.9 | 0 | 0 | 0 | 0 | 1 | 0 | 1
corrosion | Al2Ti3V2ZrNb | 544.585 | 1278.164 | 1532.59 | 29.37 | 86 | 1598.84 | 0.6503 | 4.47 | 0 | 0 | 0 | 0 | 1 | 0 | 1
corrosion | Al2Ti3V2ZrNb | 544.585 | 1278.164 | 1530.78 | 29.434 | 18 | 1634.02 | 0.9694 | 9.32 | 0 | 0 | 0 | 0 | 1 | 0 | 1
corrosion | Al2Ti3V2ZrNb | 544.585 | 1278.164 | 1530.78 | 29.434 | -93 | 1636.22 | 2.2788 | 190 | 0 | 0 | 0 | 0 | 1 | 0 | 1
corrosion | (CoCrFeNi)99Mo | 239.102 | 909.979 | 1117.75 | 25.179 | -199 | -5 | -0.3958 | 0.402 | 0 | 0 | 0 | 0 | 1 | 1 | 1
corrosion | (CoCrFeNi)98Mo2 | 239.382 | 912.02 | 1116.88 | 23.379 | -277 | -108 | -0.6289 | 0.235 | 0 | 0 | 0 | 0 | 1 | 1 | 1
corrosion | (CoCrFeNi)97Mo3 | 266.674 | 880.16 | 1140.791 | 25.488 | -493 | -358 | 0.8202 | 6.61 | 0 | 0 | 0 | 0 | 1 | 1 | 1
corrosion | Al0.5CoCrCuFeNi | 286.539 | 857.02 | 1466.18 | 22.436 | -1460 | 90 | 2.7924 | 620 | 0 | 0 | 0 | 0 | 1 | 1 | 1
corrosion | Al0.5CoCrCuFeNi | 288.361 | 930.57 | 1412.755 | 24.73 | -998 | 215 | 2.2041 | 160 | 0 | 0 | 0 | 0 | 1 | 1 | 1
corrosion | AlCrFeNiMo0.5 | 688.978 | 1210.404 | 1699.297 | 16.18 | -246 | 320 | -1.2007 | 0.063 | 0 | 0 | 0 | 0 | 1 | 1 | 1
corrosion | AlCrFeNiMo0.5Ti0.25 | 733.25 | 1292.908 | 1818.412 | 15.74 | -258 | 410 | -1.5229 | 0.03 | 0 | 0 | 0 | 0 | 1 | 1 | 1
corrosion | AlCrFeNiMo0.5Ti0.4 | 743.398 | 1242.476 | 1743.485 | 15.098 | -278 | 310 | -1.6576 | 0.022 | 0 | 0 | 0 | 0 | 1 | 1 | 1
corrosion | AlCrFeNiMo0.5Ti0.5 | 750.934 | 1223.828 | 1737.153 | 15.687 | -262 | 90 | -1.7959 | 0.016 | 0 | 0 | 0 | 0 | 1 | 1 | 1
corrosion | CoCrFeNi | 272.513 | 864.909 | 1123.539 | 23.516 | -260 | 80 | -1.4949 | 0.032 | 0 | 0 | 0 | 0 | 1 | 1 | 1
corrosion | Cu0.5CoCrFeNi | 266.503 | 821.75 | 1195.85 | 24.065 | -290 | 130 | -0.1427 | 0.72 | 0 | 0 | 0 | 0 | 1 | 1 | 1
corrosion | CuCoCrFeNi | 288.49 | 756.03 | 1194.388 | 24.029 | -330 | -130 | 0.1139 | 1.3 | 0 | 0 | 0 | 0 | 1 | 1 | 1
corrosion | Al0.5CoCrFeNi | 292.324 | 914.79 | 1161.593 | 20.301 | -570 | 263 | -0.7696 | 0.17 | 0 | 0 | 0 | 0 | 1 | 1 | 1
corrosion | AlCoCrFeCu | 673.114 | 1302.346 | 1577.111 | 10.857 | -264 | 11 | -0.0132 | 0.97 | 0 | 0 | 0 | 0 | 1 | 1 | 1
corrosion | (TiAl)0.7V0.15Fe0.1Ni0.05 | 550.074 | 1179.06 | 1617.977 | 29.634 | -388 | 164 | -1.4318 | 0.037 | 0 | 0 | 0 | 0 | 1 | 1 | 1
corrosion | AlTiVCrSi | 651.394 | 1223.357 | 1707.184 | 24.166 | -498 | 270.34 | -0.7696 | 0.17 | 0 | 0 | 0 | 0 | 1 | 0 | 1
corrosion | Al0.9CoCrFeNi | 733.245 | 1470.568 | 1943.99 | 13.389 | -217 | 228.28 | -2.0458 | 0.009 | 0 | 0 | 0 | 0 | 1 | 0 | 1
corrosion | Al2CrFeCoCuTi | 606.183 | 980.836 | 1224.997 | 17.022 | -510 | -49.4 | -1.1675 | 0.068 | 0 | 0 | 0 | 0 | 1 | 0 | 1
corrosion | Al2CrFeCoCuTiNi0.5 | 613.372 | 1061.776 | 1393.835 | 18.633 | -430 | -38.31 | -1.4949 | 0.032 | 0 | 0 | 0 | 0 | 1 | 0 | 1
corrosion | Al2CrFeCoCuTiNi1 | 614.216 | 1151.186 | 1522.421 | 20.224 | -220 | -48.69 | -1.8861 | 0.013 | 0 | 0 | 0 | 0 | 1 | 0 | 1
corrosion | Al2CrFeCoCuTiNi1.5 | 631.146 | 1151.126 | 1488.092 | 20.234 | -480 | 77.96 | -1.1938 | 0.064 | 0 | 0 | 0 | 0 | 1 | 0 | 1
corrosion | Al2CrFeCoCuTiNi2 | 639.456 | 1186.866 | 1605.262 | 20.755 | -500 | 27.83 | -1.1739 | 0.067 | 0 | 0 | 0 | 0 | 1 | 0 | 1
corrosion | AlCoCrFeNiTi0.5 | 679.666 | 1253.42 | 1805.895 | 14.061 | -200 | 215.96 | -0.699 | 0.2 | 0 | 0 | 0 | 0 | 1 | 0 | 1
corrosion | AlCoCrFeNiTi | 620.062 | 1302.189 | 1584.622 | 11.881 | -230 | 325.19 | -1.1427 | 0.072 | 0 | 0 | 0 | 0 | 1 | 0 | 1
corrosion | AlCoCrFeNiTi1.5 | 603.798 | 1301.606 | 1581.301 | 11.082 | -175 | 286.92 | -0.4949 | 0.32 | 0 | 0 | 0 | 0 | 1 | 0 | 1
corrosion | AlCoCrFeNiTi2 | 600.956 | 1270.693 | 1613.89 | 11.707 | -190 | 268.32 | -0.3279 | 0.47 | 0 | 0 | 0 | 0 | 1 | 0 | 1
corrosion | Al2NbTi3V2Zr | 541.036 | 1449.804 | 2136.4 | 27.585 | 55 | 1801 | 1.5911 | 39 | 0 | 0 | 0 | 0 | 1 | 1 | 1
corrosion | Al2NbTi3V2Zr | 541.036 | 1449.804 | 2136.4 | 27.585 | 69 | 1840 | 1.2553 | 18 | 0 | 0 | 0 | 0 | 1 | 1 | 1
corrosion | Al2NbTi3V2Zr | 541.036 | 1449.804 | 2132.9 | 27.585 | 83 | 1602 | 0.9542 | 9 | 0 | 0 | 0 | 0 | 1 | 1 | 1
corrosion | Al2NbTi3V2Zr | 541.036 | 1449.804 | 2145.84 | 27.517 | 87 | 1814 | 0.6532 | 4.5 | 0 | 0 | 0 | 0 | 1 | 1 | 1
corrosion | Al2NbTi3V2Zr | 542.756 | 1441.884 | 2132.3 | 27.651 | 60 | 1856 | 0.9823 | 9.6 | 0 | 0 | 0 | 0 | 1 | 1 | 1
corrosion | Al2NbTi3V2Zr | 542.756 | 1441.884 | 2135.8 | 27.651 | -82 | 1854 | 2.2788 | 190 | 0 | 0 | 0 | 0 | 1 | 1 | 1
corrosion | Al2NbTi3V2Zr | 541.036 | 1449.804 | 2141.4 | 27.585 | 15 | 2032 | 0.7482 | 5.6 | 0 | 0 | 0 | 0 | 1 | 1 | 1
corrosion | Al2NbTi3V2Zr | 541.036 | 1449.804 | 2172.92 | 28.978 | 196 | 2311 | -0.2291 | 0.59 | 0 | 0 | 0 | 0 | 1 | 1 | 1
corrosion | Al2NbTi3V2Zr | 541.036 | 1449.804 | 2172.92 | 28.978 | 135 | 1215 | -0.0915 | 0.81 | 0 | 0 | 0 | 0 | 1 | 1 | 1
corrosion | Al2NbTi3V2Zr | 541.036 | 1449.804 | 2172.92 | 27.827 | 110 | 2093 | 0.2304 | 1.7 | 0 | 0 | 0 | 0 | 1 | 1 | 1
corrosion | Al2NbTi3V2Zr | 542.756 | 1441.884 | 2153.64 | 27.583 | 108 | 2249 | 0.6435 | 4.4 | 0 | 0 | 0 | 0 | 1 | 1 | 1
corrosion | Al2NbTi3V2Zr | 542.756 | 1441.884 | 2135.8 | 27.651 | -47 | 1949 | 1.7243 | 53 | 0 | 0 | 0 | 0 | 1 | 1 | 1
corrosion | CrFe1.5MnNi0.5 | 612.343 | 1545.989 | 2091.252 | 14.825 | -390 | 19 | -0.3468 | 0.45 | 0 | 0 | 0 | 0 | 1 | 1 | 1
corrosion | Al0.3CrFe1.5MnNi0.5 | 721.133 | 1542.96 | 2159.484 | 14.344 | -400 | -150 | -0.1612 | 0.69 | 0 | 0 | 0 | 0 | 1 | 1 | 1
corrosion | Al0.5CrFe1.5MnNi0.5 | 685.707 | 1486.338 | 2057.164 | 14.916 | -500 | -120 | 0.0086 | 1.02 | 0 | 0 | 0 | 0 | 1 | 1 | 1
corrosion | FeCoNiCr | 237.311 | 976.409 | 1107.285 | 24.389 | -460 | 310 | -1.4559 | 0.035 | 0 | 0 | 0 | 0 | 1 | 1 | 1
corrosion | FeCoNiCrCu0.5 | 239.006 | 932.42 | 1161.965 | 25.435 | -490 | 90 | -0.1427 | 0.72 | 0 | 0 | 0 | 0 | 1 | 1 | 1
corrosion | FeCoNiCrCu | 285.828 | 875.71 | 1167.461 | 26.673 | -530 | 80 | 0.0899 | 1.23 | 0 | 0 | 0 | 0 | 1 | 1 | 1
corrosion | Co1.5CrFeNi1.5Ti0.5 | 342.108 | 1006.081 | 1181.741 | 20.484 | -440 | 330 | -0.2441 | 0.57 | 0 | 0 | 0 | 0 | 1 | 1 | 1
corrosion | Co1.5CrFeNi1.5Ti0.5Mo0.1 | 352.729 | 1048.816 | 1325.695 | 21.422 | -380 | 1210 | -0.8861 | 0.13 | 0 | 0 | 0 | 0 | 1 | 1 | 1
corrosion | Co1.5CrFeNi1.5Ti0.5Mo0.5 | 363.976 | 1042.587 | 1360.865 | 22.997 | -490 | 1160 | -0.699 | 0.2 | 0 | 0 | 0 | 0 | 1 | 1 | 1
corrosion | Co1.5CrFeNi1.5Ti0.5Mo0.8 | 367.724 | 1044.341 | 1339.072 | 23.091 | -550 | 1180 | -0.3872 | 0.41 | 0 | 0 | 0 | 0 | 1 | 1 | 1
corrosion | AlCrFeNiCuCo | 350.109 | 984.842 | 1308.722 | 23.851 | -493 | 254.2 | 1.7204 | 52.53 | 0 | 0 | 0 | 0 | 1 | 0 | 1
corrosion | Fe24.85Ni25.89Co26Mn0.51Cr22.66Al0.07 | 231.894 | 884.359 | 1069.55 | 28.503 | -470 | 490 | -0.091 | 0.811 | 0 | 0 | 0 | 0 | 1 | 1 | 1
corrosion | Fe17.39Ni21.47Co21.68Mn20.27Cr19.14 | 231.231 | 737.1 | 1028.199 | 27.912 | -500 | 290 | 1.3075 | 20.3 | 0 | 0 | 0 | 0 | 1 | 1 | 1
corrosion | Fe17.18Ni22.15Co21.45Mn19.91Cr19.17Nb0.11 | 231.231 | 737.1 | 1038.779 | 28.476 | -480 | 130 | 1.0792 | 12 | 0 | 0 | 0 | 0 | 1 | 1 | 1
corrosion | Fe31.01Ni17.86Co17.63Mn16.25Cr17.15Nb0.09 | 251.075 | 808.79 | 1039.023 | 28.316 | -470 | 300 | 0.1461 | 1.4 | 0 | 0 | 0 | 0 | 1 | 1 | 1
corrosion | Fe29.26Ni17.57Co16.95Mn15.24Cr20.85Nb0.09 | 240.669 | 797.96 | 1055.703 | 31.46 | -460 | 340 | 0.3766 | 2.38 | 0 | 0 | 0 | 0 | 1 | 1 | 1
corrosion | Fe39.8Ni15.42Co14.89Mn13.62Cr16.06Nb0.17 | 259.325 | 799.85 | 1093.343 | 26.75 | -410 | 730 | -0.3872 | 0.41 | 0 | 0 | 0 | 0 | 1 | 1 | 1
corrosion | Fe46.86Ni12.88Co12.54Mn11.72Cr15.8Nb0.16 | 269.131 | 801.97 | 1044.823 | 29.556 | -470 | 240 | 0.0043 | 1.01 | 0 | 0 | 0 | 0 | 1 | 1 | 1
corrosion | Fe22.63Ni26.06Co26.82Mn24.47 | 206.18 | 541.905 | 814.764 | 30.916 | -510 | 238.33 | 0.4116 | 2.58 | 0 | 0 | 0 | 0 | 1 | 0 | 1
corrosion | CoCrFeNi | 237.74 | 888.059 | 1114.49 | 26.191 | -260 | 310 | -1.0032 | 0.0993 | 0 | 0 | 0 | 0 | 1 | 1 | 0
corrosion | CoCrFeNiCu0.5 | 225.926 | 843.59 | 1173.37 | 28.149 | -290 | 90 | -0.1987 | 0.6328 | 0 | 0 | 0 | 0 | 1 | 1 | 0
corrosion | CoCrFeNiCu | 261.997 | 773.69 | 1210.836 | 25.689 | -330 | 80 | 0.4731 | 2.9727 | 0 | 0 | 0 | 0 | 1 | 1 | 0
corrosion | CoCrFeNiAl0.5 | 260.748 | 935.61 | 1153.977 | 26.285 | -225 | 385 | -0.612 | 0.2444 | 0 | 0 | 0 | 0 | 1 | 1 | 0
corrosion | CoCrFeNiAl0.5 | 247.865 | 922.63 | 1149.211 | 28.406 | 40 | 710 | -0.2503 | 0.5619 | 0 | 0 | 0 | 0 | 1 | 1 | 0
corrosion | Co 0.4 FeCr 0.9 Cu0.3 | 247.193 | 982.246 | 1210.334 | 25.992 | -115 | 431.21 | 0.433 | 2.71 | 0 | 0 | 0 | 0 | 1 | 0 | 1
corrosion | Co 0.4 FeCr 0.9 Cu 0.5 | 273.317 | 835.989 | 1213.098 | 24.394 | -111 | 145.73 | 0.3909 | 2.46 | 0 | 0 | 0 | 0 | 1 | 0 | 1
corrosion | NiCo | 225.244 | 676.68 | 926.849 | 24.058 | -326 | 501.28 | -0.5376 | 0.29 | 0 | 0 | 0 | 0 | 1 | 0 | 1
corrosion | NiCoFe | 174.732 | 515.775 | 939.656 | 31.908 | -448 | 544.95 | -0.3565 | 0.44 | 0 | 0 | 0 | 0 | 1 | 0 | 1
corrosion | NiCoCr | 250.548 | 967.254 | 1143.351 | 20.59 | -266 | 704.2 | -1.5528 | 0.028 | 0 | 0 | 0 | 0 | 1 | 0 | 1
corrosion | NiCoCrFe | 237.74 | 888.059 | 1114.49 | 26.191 | -269 | 463.68 | -1.3979 | 0.04 | 0 | 0 | 0 | 0 | 1 | 0 | 1
corrosion | NiCo | 225.244 | 676.68 | 967.769 | 24.388 | -233 | 536.14 | 2.4579 | 287 | 0 | 0 | 0 | 0 | 1 | 0 | 1
corrosion | NiCoFe | 174.732 | 515.775 | 989.196 | 30.908 | -198 | 559.28 | 2.3579 | 228 | 0 | 0 | 0 | 0 | 1 | 0 | 1
corrosion | NiCoCr | 250.548 | 967.254 | 1155.521 | 23.922 | -163 | 563.25 | 1.3617 | 23 | 0 | 0 | 0 | 0 | 1 | 0 | 1
corrosion | NiCoCrFe | 237.74 | 888.059 | 1153.26 | 28.079 | -222 | 502.87 | 2.3181 | 208 | 0 | 0 | 0 | 0 | 1 | 0 | 1
corrosion | AlCuCrFeMn | 669.958 | 972.57 | 1443.966 | 21.076 | -892 | -363.26 | 0.8432 | 6.97 | 0 | 0 | 0 | 0 | 1 | 0 | 1
corrosion | AlCuCrFeMnW0.05 | 672.356 | 1124.026 | 1695.949 | 22.944 | -876 | -389.51 | 0.7868 | 6.12 | 0 | 0 | 0 | 0 | 1 | 0 | 1
corrosion | AlCuCrFeMnW0.1 | 670.656 | 1221.406 | 1729.49 | 18.56 | -716 | -330.56 | 0.7316 | 5.39 | 0 | 0 | 0 | 0 | 1 | 0 | 1
corrosion | AlCuCrFeMnW0.5 | 746.872 | 1533.05 | 2233.738 | 13.539 | -503 | -90.3 | 0.6355 | 4.32 | 0 | 0 | 0 | 0 | 1 | 0 | 1
corrosion | AlCuCrFeMnW | 699.365 | 1507.38 | 2073.784 | 15.523 | -313 | 533.43 | 0.5211 | 3.32 | 0 | 0 | 0 | 0 | 1 | 0 | 1
corrosion | Ti1(FeCoNi)12(Al0Ti1)0.5Cr2.5 | 256.619 | 850.03 | 1126.366 | 22.776 | -553.7 | 838.8 | 1.4971 | 31.41 | 0 | 0 | 0 | 0 | 1 | 1 | 1
corrosion | Al0.5Ti0.5(FeCoNi)12(Al0.5Ti0.5)0.5Cr2.5 | 234.835 | 862.47 | 1120.097 | 24.854 | -605 | 756.7 | 1.5521 | 35.65 | 0 | 0 | 0 | 0 | 1 | 1 | 1
corrosion | Al1(FeCoNi)12(Al1Ti0)0.5Cr2.5 | 223.261 | 823.92 | 1127.157 | 25.128 | -468.8 | 989.6 | 1.651 | 44.77 | 0 | 0 | 0 | 0 | 1 | 1 | 1
corrosion | CrFe1.5MnNi0.5 | 612.504 | 1507.061 | 1950.614 | 15.883 | -473 | 1047.42 | 2.8363 | 686 | 0 | 0 | 0 | 0 | 1 | 0 | 1
corrosion | Al0.3CrFe1.5MnNi0.5 | 722.374 | 1547.534 | 2124.806 | 15.414 | -438 | -90.88 | 3.3784 | 2390 | 0 | 0 | 0 | 0 | 1 | 0 | 1
corrosion | Al0.5CrFe1.5MnNi0.5 | 689.188 | 1433.578 | 2136.804 | 15.867 | -450 | 1031.41 | 3.7059 | 5080 | 0 | 0 | 0 | 0 | 1 | 0 | 1
corrosion | CoCrFeNi | 237.74 | 888.059 | 1155.12 | 26.421 | -325 | 653.26 | 1.1987 | 15.8 | 0 | 0 | 0 | 0 | 1 | 0 | 1
corrosion | Al0.25CoCrFeNi | 221.001 | 856.344 | 1176.926 | 26.16 | -339 | 849.43 | 1.2227 | 16.7 | 0 | 0 | 0 | 0 | 1 | 0 | 1
corrosion | Al0.5CoCrFeNi | 245.343 | 872.31 | 1168.191 | 25.287 | -328 | 888.97 | 1.1271 | 13.4 | 0 | 0 | 0 | 0 | 1 | 0 | 1
corrosion | AlCoCrFeNi | 732.956 | 1442.668 | 2055.89 | 13.781 | -338 | 542.46 | 1.1173 | 13.1 | 0 | 0 | 0 | 0 | 1 | 0 | 1
corrosion | FeCoNiCrCu0.5Al0.5 | 257.006 | 856.96 | 1268.274 | 25.65 | -286 | 572.83 | 1.1173 | 13.1 | 0 | 0 | 0 | 0 | 1 | 0 | 1
corrosion | FeCoNiCrCu0.5Al | 633.58 | 1480.31 | 2000.66 | 13.532 | -288 | 657.88 | -0.0857 | 0.821 | 0 | 0 | 0 | 0 | 1 | 0 | 1
corrosion | FeCoNiCrCu0.5Al1.5 | 632.152 | 1230.53 | 1598.59 | 12.912 | -443 | 139.68 | -1.7282 | 0.0187 | 0 | 0 | 0 | 0 | 1 | 0 | 1
corrosion | Al0.3CrFe1.5MnNi0.5 | 721.554 | 1497.74 | 2011.374 | 14.971 | -230 | 84.36 | -1.618 | 0.0241 | 0 | 0 | 0 | 0 | 1 | 0 | 1
corrosion | Al0.3CrFe1.5MnNi0.5Ti0.2 | 706.212 | 1511.444 | 2020.896 | 14.506 | -310 | -2.16 | -0.1343 | 0.734 | 0 | 0 | 0 | 0 | 1 | 0 | 1
corrosion | Al0.3CrFe1.5MnNi0.5 | 721.554 | 1497.74 | 2011.374 | 14.971 | -230 | 84.36 | -1.618 | 0.0241 | 0 | 0 | 0 | 0 | 1 | 0 | 1
corrosion | Al0.3CrFe1.5MnNi0.5Si0.2 | 707.92 | 1491.144 | 2007.736 | 14.134 | -300 | 599.71 | -1.327 | 0.0471 | 0 | 0 | 0 | 0 | 1 | 0 | 1
corrosion | Al2CrFeCoCuNi | 639.916 | 557.815 | 757.236 | 21.598 | -180 | 160.01 | 1.5798 | 38 | 0 | 0 | 0 | 0 | 1 | 0 | 1
corrosion | Al2CrFeCoCuNiTi0.5 | 625.95 | 952.957 | 1399.782 | 21.446 | -300 | 202.57 | 1.3424 | 22 | 0 | 0 | 0 | 0 | 1 | 0 | 1
corrosion | Al2CrFeCoCuNiTi | 611.356 | 1160.726 | 1475.121 | 22.701 | -330 | 208.33 | 0.8633 | 7.3 | 0 | 0 | 0 | 0 | 1 | 0 | 1
corrosion | Al2CrFeCoCuNiTi1.5 | 606.709 | 1197.316 | 1428.454 | 19.426 | -300 | 312.19 | 0.6435 | 4.4 | 0 | 0 | 0 | 0 | 1 | 0 | 1
corrosion | Al2CrFeCoCuNiTi2 | 605.375 | 1213.596 | 1540.867 | 17.093 | -150 | 35.45 | 0.4314 | 2.7 | 0 | 0 | 0 | 0 | 1 | 0 | 1
corrosion | AlCoCrFeNi | 740.711 | 1458.728 | 2028.632 | 13.902 | -294 | 1034.06 | -1.0315 | 0.093 | 0 | 0 | 0 | 0 | 1 | 0 | 1
corrosion | Al2CrFeCoCuTi | 599.703 | 989.696 | 1230.661 | 20.875 | -510 | -32.69 | 1.8325 | 68 | 0 | 0 | 0 | 0 | 1 | 0 | 1
corrosion | Al2CrFeCoCuTiNi0.5 | 610.398 | 1072.116 | 1398.792 | 21.682 | -430 | -25.74 | 1.5051 | 32 | 0 | 0 | 0 | 0 | 1 | 0 | 1
corrosion | Al2CrFeCoCuTiNi | 611.356 | 1160.726 | 1487.901 | 23.102 | -220 | -10.27 | 1.1139 | 13 | 0 | 0 | 0 | 0 | 1 | 0 | 1
corrosion | Al2CrFeCoCuTiNi1.5 | 632.526 | 1160.666 | 1505.092 | 23.092 | -480 | 40.09 | 1.8062 | 64 | 0 | 0 | 0 | 0 | 1 | 0 | 1
corrosion | Al2CrFeCoCuTiNi2 | 640.116 | 1196.406 | 1484.422 | 18.337 | -500 | 14.91 | 1.8261 | 67 | 0 | 0 | 0 | 0 | 1 | 0 | 1
corrosion | FeCoNiCr | 242.62 | 865.769 | 1106.65 | 26.127 | -260 | 310 | -1.5017 | 0.0315 | 0 | 0 | 0 | 0 | 1 | 1 | 1
corrosion | FeCoNiCrCu0.5 | 230.674 | 824.61 | 1167.27 | 27.403 | -290 | 90 | -0.1409 | 0.723 | 0 | 0 | 0 | 0 | 1 | 1 | 1
corrosion | FeCoNiCrCu | 260.493 | 759.27 | 1174.652 | 26.113 | -330 | 80 | 0.1206 | 1.32 | 0 | 0 | 0 | 0 | 1 | 1 | 1
corrosion | CuCr2Fe2Ni2Mn2 | 249.876 | 798.01 | 1090.197 | 30.796 | -974 | 239.82 | 0.3201 | 2.09 | 0 | 0 | 0 | 0 | 1 | 0 | 1
corrosion | Cu2CrFe2NiMn2 | 241.32 | 731.25 | 1086.343 | 24.52 | -1144 | -22.61 | 1.6042 | 40.2 | 0 | 0 | 0 | 0 | 1 | 0 | 1
corrosion | Cu0.5CoCrFeNi | 225.926 | 843.59 | 1169.07 | 28.149 | -280 | 70 | -2.6925 | 0.002 | 0 | 0 | 0 | 0 | 1 | 1 | 1
corrosion | Al0.5CoCrCuFeNi | 286.539 | 857.02 | 1490.562 | 24.722 | -359 | 275.84 | 2.896 | 787 | 0 | 0 | 0 | 0 | 1 | 0 | 1
corrosion | Al0.5CoCrCuFeNiB0.2 | 276.505 | 1000.85 | 1586.522 | 27.406 | -365 | 258.01 | 3.0128 | 1030 | 0 | 0 | 0 | 0 | 1 | 0 | 1
corrosion | Al0.5CoCrCuFeNiB0.6 | 319.737 | 1121.83 | 1642.924 | 29.861 | -392 | 220.99 | 3.42 | 2630 | 0 | 0 | 0 | 0 | 1 | 0 | 1
corrosion | Al0.5CoCrCuFeNiB | 686.551 | 1442.01 | 1994.04 | 15.434 | -403 | -96.61 | 3.4548 | 2850 | 0 | 0 | 0 | 0 | 1 | 0 | 1
corrosion | Al0.5CoCrCuFeNi | 286.539 | 857.02 | 1466.18 | 22.436 | -1030 | -490 | 1.9773 | 94.9 | 0 | 0 | 0 | 0 | 1 | 1 | 1
corrosion | Al0.5CoCrCuFeNiB0.02 | 285.127 | 864.06 | 1450.84 | 23.641 | -1089 | -397 | 0.3284 | 2.13 | 0 | 0 | 0 | 0 | 1 | 1 | 1
corrosion | Al0.5CoCrCuFeNiB0.03 | 279.767 | 864.06 | 1481.06 | 23.155 | -1097 | -393 | 0.5092 | 3.23 | 0 | 0 | 0 | 0 | 1 | 1 | 1
corrosion | Al0.5CoCrCuFeNiB0.04 | 279.247 | 864.06 | 1480.9 | 22.858 | -966 | -421 | 1.9863 | 96.9 | 0 | 0 | 0 | 0 | 1 | 1 | 1
corrosion | Al0.5CoCrCuFeNiB0.05 | 277.237 | 862.06 | 1451.26 | 23.269 | -1095 | -425 | 0.1303 | 1.35 | 0 | 0 | 0 | 0 | 1 | 1 | 1
corrosion | Al0.5CoCrCuFeNiB0.07 | 278.419 | 862.06 | 1451.531 | 24.827 | -1103 | -414 | 0.2695 | 1.86 | 0 | 0 | 0 | 0 | 1 | 1 | 1
corrosion | Al0.5CoCrCuFeNiB0.09 | 275.759 | 859.42 | 1454.711 | 24.925 | -1173 | -433 | 0.3075 | 2.03 | 0 | 0 | 0 | 0 | 1 | 1 | 1
corrosion | Al0.5CoCrFeNi | 245.888 | 877.29 | 1132.588 | 22.131 | -570 | 130 | -0.7696 | 0.17 | 0 | 0 | 0 | 0 | 1 | 1 | 1
corrosion | AlCrFeNiCoCu | 346.017 | 943.152 | 1349.772 | 21.703 | -12 | -18.71 | -2.4908 | 0.0032 | 0 | 0 | 0 | 0 | 1 | 0 | 1
corrosion | CoCrCuFeNiNb | 288.377 | 863.3 | 1390.12 | 20.209 | -397 | 510.21 | 1.9509 | 89.3 | 0 | 0 | 0 | 0 | 1 | 0 | 1
corrosion | FeCoNiCrMn | 215.18 | 612.37 | 685.004 | 29.518 | -390 | 166.43 | -0.056 | 0.879 | 0 | 0 | 0 | 0 | 1 | 0 | 1
corrosion | FeCoNiCrMn | 215.18 | 612.37 | 702.936 | 26.972 | -350 | 144.37 | 1.5172 | 32.9 | 0 | 0 | 0 | 0 | 1 | 0 | 1
corrosion | FeCoNiCrMn | 215.18 | 612.37 | 662.496 | 26.644 | -589 | 139.07 | -0.109 | 0.778 | 0 | 0 | 0 | 0 | 1 | 0 | 1
corrosion | Al2Cr5Cu5Fe53Ni35 | 219.113 | 623.27 | 943.76 | 32.868 | -248.09 | 357.05 | -1.6198 | 0.024 | 0 | 0 | 0 | 0 | 1 | 1 | 1
corrosion | Al2Cr5Cu5Fe53Ni35 | 219.113 | 623.27 | 948.22 | 32.72 | -357.1 | 305.9 | -1.7447 | 0.018 | 0 | 0 | 0 | 0 | 1 | 1 | 1
corrosion | Al2Cr5Cu5Fe53Ni35 | 219.113 | 623.27 | 943.76 | 33.218 | -258.11 | 275.42 | -1.6576 | 0.022 | 0 | 0 | 0 | 0 | 1 | 1 | 1
corrosion | Al2Cr5Cu5Fe53Ni35 | 219.113 | 623.27 | 954.4 | 32.228 | -144.76 | 143.35 | -1.6383 | 0.023 | 0 | 0 | 0 | 0 | 1 | 1 | 1
corrosion | Al2Cr5Cu5Fe53Ni35 | 219.113 | 623.27 | 942.4 | 32.868 | -200.31 | 87.49 | -1.4685 | 0.034 | 0 | 0 | 0 | 0 | 1 | 1 | 1
corrosion | Al2Cr5Cu5Fe53Ni35 | 219.113 | 623.27 | 942.4 | 32.868 | -196.34 | 28.08 | -1.5528 | 0.028 | 0 | 0 | 0 | 0 | 1 | 1 | 1
corrosion | Al2Cr5Cu5Fe53Ni35 | 219.113 | 623.27 | 948.22 | 33.274 | -443.31 | 347.75 | -0.8761 | 0.133 | 0 | 0 | 0 | 0 | 1 | 1 | 1
corrosion | Al2Cr5Cu5Fe53Ni35 | 219.113 | 623.27 | 941.12 | 32.754 | -526.6 | 311.66 | -0.7471 | 0.179 | 0 | 0 | 0 | 0 | 1 | 1 | 1
corrosion | Al2Cr5Cu5Fe53Ni35 | 219.113 | 623.27 | 948 | 33.038 | -348.7 | 232.02 | -0.6968 | 0.201 | 0 | 0 | 0 | 0 | 1 | 1 | 1
corrosion | Al2Cr5Cu5Fe53Ni35 | 219.113 | 623.27 | 942.4 | 32.868 | -207.8 | 153.25 | -0.6778 | 0.21 | 0 | 0 | 0 | 0 | 1 | 1 | 1
corrosion | Al2Cr5Cu5Fe53Ni35 | 219.113 | 623.27 | 943.76 | 33.218 | -261.34 | 48.06 | -0.2604 | 0.549 | 0 | 0 | 0 | 0 | 1 | 1 | 1
corrosion | Al2Cr5Cu5Fe53Ni35 | 219.113 | 623.27 | 949.2 | 33.218 | -279.65 | -3.22 | -0.3645 | 0.432 | 0 | 0 | 0 | 0 | 1 | 1 | 1
corrosion | Al2Cr5Cu5Fe53Ni35 | 219.113 | 623.27 | 941.12 | 32.754 | -515.25 | 461.75 | -0.5986 | 0.252 | 0 | 0 | 0 | 0 | 1 | 1 | 1
corrosion | Al2Cr5Cu5Fe53Ni35 | 219.113 | 623.27 | 941.12 | 32.374 | -552.7 | 352.6 | -0.3089 | 0.491 | 0 | 0 | 0 | 0 | 1 | 1 | 1
corrosion | Al2Cr5Cu5Fe53Ni35 | 219.113 | 623.27 | 961.68 | 31.147 | -600.88 | 289.72 | -0.0773 | 0.837 | 0 | 0 | 0 | 0 | 1 | 1 | 1
corrosion | Al2Cr5Cu5Fe53Ni35 | 219.113 | 623.27 | 947 | 33.218 | -308.19 | 11.25 | -0.3585 | 0.438 | 0 | 0 | 0 | 0 | 1 | 1 | 1
corrosion | Al2Cr5Cu5Fe53Ni35 | 219.113 | 623.27 | 948 | 33.328 | -319.01 | 81.06 | -0.1451 | 0.716 | 0 | 0 | 0 | 0 | 1 | 1 | 1
corrosion | Al2Cr5Cu5Fe53Ni35 | 219.113 | 623.27 | 953.5 | 32.89 | -335.62 | 14.78 | 0.0622 | 1.154 | 0 | 0 | 0 | 0 | 1 | 1 | 1
corrosion | WTaMoNbV | 682.705 | 1457.58 | 2014.18 | 12.946 | -126 | 1011.95 | 0.2453 | 1.759 | 0 | 0 | 0 | 0 | 1 | 0 | 1
corrosion | WTaMoNbV | 671.961 | 1439.2 | 1778.736 | 11.89 | -85 | 959.55 | 0.4678 | 2.936 | 0 | 0 | 0 | 0 | 1 | 0 | 1
corrosion | (TiMoZr)60Co20Cr20 | 702.546 | 1475.993 | 2033.052 | 16.417 | -79.06 | 962.03 | 0.5682 | 3.7 | 0 | 0 | 0 | 0 | 1 | 1 | 1
corrosion | (TiMoZr)60Co20Cr20 | 702.546 | 1475.993 | 2019.732 | 16.356 | -67.6 | 845.23 | 0.2041 | 1.6 | 0 | 0 | 0 | 0 | 1 | 1 | 1
corrosion | (TiMoZr)60Co20Cr20 | 702.546 | 1475.993 | 2032.052 | 16.18 | -50.59 | 752.68 | 0.7709 | 5.9 | 0 | 0 | 0 | 0 | 1 | 1 | 1
corrosion | (TiMoZr)60Co20Cr20 | 702.546 | 1475.993 | 2033.052 | 16.417 | -85.26 | 882.65 | 0.5809 | 3.81 | 0 | 0 | 0 | 0 | 1 | 1 | 1
corrosion | (TiMoZr)60Co20Cr20 | 702.546 | 1475.993 | 2032.012 | 15.396 | -85.17 | 1256.82 | -0.0665 | 0.858 | 0 | 0 | 0 | 0 | 1 | 1 | 1
corrosion | TiZrNbTaMo | 598.94 | 1737.28 | 3242.5 | 18.421 | -607 | 821.2 | 0.7898 | 6.163 | 0 | 0 | 0 | 0 | 1 | 0 | 0
corrosion | Ti6Al4V | 425.652 | 1213.132 | 1731.946 | 28.487 | -571 | 449.82 | 0.4705 | 2.9549 | 0 | 0 | 0 | 0 | 1 | 0 | 0
corrosion | CoCrMo | 757.86 | 1871.095 | 2588.682 | 14.308 | -320 | 435 | 0.0504 | 1.1231 | 0 | 0 | 0 | 0 | 1 | 1 | 0
corrosion | CuNiTiNbCr | 679.054 | 1487.095 | 1860.752 | 14.429 | -200 | 863.96 | -0.1427 | 0.72 | 0 | 0 | 0 | 0 | 1 | 0 | 1
corrosion | CuNiTiNbCr | 679.054 | 1487.095 | 1860.752 | 14.429 | -195 | 863.96 | -0.1549 | 0.7 | 0 | 0 | 0 | 0 | 1 | 0 | 1
corrosion | CuNiTiNbCr | 679.054 | 1487.095 | 1869.012 | 14.925 | -127 | 860.56 | -0.4089 | 0.39 | 0 | 0 | 0 | 0 | 1 | 0 | 1
corrosion | CuNiTiNbCr | 679.054 | 1487.095 | 1847.972 | 15.317 | -103 | 865.09 | -1.2147 | 0.061 | 0 | 0 | 0 | 0 | 1 | 0 | 1
corrosion | CuNiTiNbCr | 679.054 | 1487.095 | 1847.972 | 15.317 | -96 | 856.77 | -0.7212 | 0.19 | 0 | 0 | 0 | 0 | 1 | 0 | 1
corrosion | (TiMoZr)60Al30Si10 | 565.974 | 1282.48 | 1722.673 | 25.304 | -93.05 | 877.28 | 1.4776 | 30.0325 | 0 | 0 | 0 | 0 | 1 | 1 | 1
corrosion | (TiMoZr)60Al30Si10 | 565.974 | 1282.48 | 1722.673 | 25.304 | -84.56 | 655.86 | 1.5233 | 33.367 | 0 | 0 | 0 | 0 | 1 | 1 | 1
corrosion | (TiMoZr)60Al30Si10 | 565.974 | 1282.48 | 1722.673 | 25.304 | -73.53 | 517.46 | 1.7124 | 51.5706 | 0 | 0 | 0 | 0 | 1 | 1 | 1
corrosion | (TiMoZr)60Al30Si10 | 565.974 | 1282.48 | 1722.673 | 25.304 | -68.95 | 387.39 | 1.8179 | 65.744 | 0 | 0 | 0 | 0 | 1 | 1 | 1
corrosion | (TiMoZr)60Al30Si10 | 565.974 | 1282.48 | 1722.083 | 25.304 | -37.88 | 287.41 | 0.8721 | 7.4488 | 0 | 0 | 0 | 0 | 1 | 1 | 1
corrosion | CoCrFeNi | 270.172 | 884.379 | 1130.549 | 22.5 | 245 | 666.1 | -1.3279 | 0.047 | 0 | 0 | 0 | 0 | 1 | 0 | 1
corrosion | CoCrFeNiMo0.2 | 276.654 | 872.94 | 1162.926 | 22.886 | 161 | 864.8 | -1.2441 | 0.057 | 0 | 0 | 0 | 0 | 1 | 0 | 1
corrosion | CoCrFeNiMo0.4 | 264.094 | 856.72 | 1171.327 | 26.38 | 180 | 910.23 | -1.041 | 0.091 | 0 | 0 | 0 | 0 | 1 | 0 | 1
corrosion | CoCrFeNiMo0.65 | 325.749 | 964.8 | 1139.688 | 23.556 | 171 | 980.91 | -0.9957 | 0.101 | 0 | 0 | 0 | 0 | 1 | 0 | 1
corrosion | CoCrFeNiMo0.8 | 346.45 | 983.3 | 1162.568 | 23.585 | 204 | 947.3 | -1.4815 | 0.033 | 0 | 0 | 0 | 0 | 1 | 0 | 1
corrosion | CoCrFeNiMo | 341.143 | 989.1 | 1167.488 | 23.283 | 152 | 917.45 | -1.0862 | 0.082 | 0 | 0 | 0 | 0 | 1 | 0 | 1
corrosion | Al0.5CrFeNiTi0.16Si0.09 | 680.73 | 1282.432 | 1652.542 | 15.446 | -562 | 196.3 | 0.1761 | 1.5 | 0 | 0 | 0 | 0 | 1 | 0 | 1
corrosion | Al0.5CrFeNiTi0.125Si0.125 | 690.146 | 1288.543 | 1653.232 | 14.908 | -786 | -49.57 | 0.3222 | 2.1 | 0 | 0 | 0 | 0 | 1 | 0 | 1
corrosion | Al0.5CrFeNiSi0.25 | 669.826 | 1236.243 | 1587.668 | 15.179 | -595 | 185.01 | 0.1139 | 1.3 | 0 | 0 | 0 | 0 | 1 | 0 | 1
corrosion | CoCrFeNi | 238.79 | 976.529 | 1141.924 | 25.972 | -217.4 | 730.18 | 1.2967 | 19.8 | 0 | 0 | 0 | 0 | 1 | 0 | 1
corrosion | (CoCrFeNi)94Ti1.5Al4.5 | 228.066 | 974.23 | 1175.291 | 25.576 | -142.6 | 835.69 | 1.0086 | 10.2 | 0 | 0 | 0 | 0 | 1 | 0 | 1
corrosion | CoCrFeNi | 238.79 | 976.529 | 1135.264 | 24.468 | -292 | 426.13 | 1.0645 | 11.6 | 0 | 0 | 0 | 0 | 1 | 0 | 1
corrosion | (CoCrFeNi)94Ti1.5Al4.5 | 228.066 | 974.23 | 1172.611 | 24.92 | -266.3 | 604.08 | 1.0374 | 10.9 | 0 | 0 | 0 | 0 | 1 | 0 | 1
corrosion | Al0.5CoCrFe | 739.814 | 1688.625 | 2367.036 | 13.169 | -463 | 886 | 2.9438 | 878.62 | 0 | 0 | 0 | 0 | 1 | 1 | 1
corrosion | Al0.5CoCrFeNi0.2 | 754.894 | 1609.792 | 1803.212 | 12.601 | -382 | 919 | 1.8224 | 66.43 | 0 | 0 | 0 | 0 | 1 | 1 | 1
corrosion | Al0.5CoCrFeNi0.6 | 764.114 | 1735.701 | 2230.854 | 11.999 | -381 | 852 | 1.363 | 23.07 | 0 | 0 | 0 | 0 | 1 | 1 | 1
corrosion | Al0.5CoCrFeNi0.8 | 628.153 | 1632.293 | 2093.55 | 13.165 | -321 | 843 | 1.3398 | 21.87 | 0 | 0 | 0 | 0 | 1 | 1 | 1
corrosion | Al0.5CoCrFeNi1.6Ti0.7 | 652.802 | 1514.426 | 1779.726 | 12.645 | -626 | 24.4 | 1.2095 | 16.2 | 0 | 0 | 0 | 0 | 1 | 0 | 1
corrosion | Al0.25CoCrFeNiV | 740.232 | 1757.23 | 2270.166 | 12.317 | -735 | 445.56 | 1.3201 | 20.9 | 0 | 0 | 0 | 0 | 1 | 0 | 1
corrosion | Al0.45CoCrFeNiSi0.45 | 716.106 | 1309.03 | 1566.794 | 13.962 | -340 | 186.67 | 0.9031 | 8 | 0 | 0 | 0 | 0 | 1 | 0 | 1
corrosion | Al0.25CoCrFeNiMn | 230.795 | 742.18 | 1059.312 | 26.173 | -545 | 108.87 | 1.1931 | 15.6 | 0 | 0 | 0 | 0 | 1 | 0 | 1
corrosion | Al0.25CoCrFeNiCu | 258.572 | 839.24 | 1286.211 | 29.856 | -401 | 52.45 | 0.9345 | 8.6 | 0 | 0 | 0 | 0 | 1 | 0 | 1
corrosion | AlCrFeNiCoCu | 346.747 | 943.992 | 1349.772 | 21.511 | -12 | -19.16 | -2.5229 | 0.003 | 0 | 0 | 0 | 0 | 1 | 0 | 1
corrosion | Al2NbTiV2Zr | 596.832 | 1475.15 | 2236.553 | 26.689 | -250 | 1416 | 1.5315 | 34 | 0 | 0 | 0 | 0 | 1 | 1 | 1
corrosion | Al2NbTi1.5V2Zr | 594.992 | 1471.613 | 2175.453 | 27.488 | -54 | 1654 | 1.4314 | 27 | 0 | 0 | 0 | 0 | 1 | 1 | 1
corrosion | Al2NbTi2V2Zr | 589.156 | 1501.427 | 2182.1 | 26.334 | 147 | 1624 | 1.0792 | 12 | 0 | 0 | 0 | 0 | 1 | 1 | 1
corrosion | Al2NbTi2.5V2Zr | 549.216 | 1465.564 | 2183.12 | 28.356 | 159 | 1923 | -0.041 | 0.91 | 0 | 0 | 0 | 0 | 1 | 1 | 1
corrosion | Al2NbTi3V2Zr | 542.756 | 1441.884 | 2172.32 | 29.044 | 196 | 1966 | -0.2291 | 0.59 | 0 | 0 | 0 | 0 | 1 | 1 | 1
corrosion | NiCoCrFeMnCu | 283.376 | 878.33 | 1355.272 | 22.016 | -920 | -80 | 1.7903 | 61.7 | 0 | 0 | 0 | 0 | 1 | 1 | 1
corrosion | NiCoCrFeMnCu | 283.376 | 878.33 | 1355.272 | 22.016 | -860 | 10 | 1.6345 | 43.1 | 0 | 0 | 0 | 0 | 1 | 1 | 1
corrosion | NiCoCrFeMnCu | 283.376 | 878.33 | 1355.272 | 22.016 | -720 | 130 | 1.5328 | 34.1 | 0 | 0 | 0 | 0 | 1 | 1 | 1
corrosion | NiCoCrFeMnCu | 283.376 | 878.33 | 1355.272 | 22.016 | -1130 | 190 | 1.3263 | 21.2 | 0 | 0 | 0 | 0 | 1 | 1 | 1
corrosion | NiCoCrFeMnCu | 283.376 | 878.33 | 1355.272 | 22.016 | -980 | -150 | 1.7482 | 56 | 0 | 0 | 0 | 0 | 1 | 1 | 1
corrosion | NiCoCrFeMnCu | 283.376 | 878.33 | 1355.272 | 22.016 | -930 | 50 | 1.5922 | 39.1 | 0 | 0 | 0 | 0 | 1 | 1 | 1
corrosion | NiCoCrFeMnCu | 283.376 | 878.33 | 1355.272 | 22.016 | -810 | 30 | 1.4914 | 31 | 0 | 0 | 0 | 0 | 1 | 1 | 1
corrosion | NiCoCrFeMnCu | 283.376 | 878.33 | 1355.272 | 22.016 | -1150 | 210 | 1.2833 | 19.2 | 0 | 0 | 0 | 0 | 1 | 1 | 1
corrosion | Al0.4CrFe1.5MnNi0.5 | 691.93 | 1512.972 | 2028.196 | 14.698 | -340 | 1120 | 3.5051 | 3200 | 0 | 0 | 0 | 0 | 1 | 1 | 1
corrosion | Al0.4CrFe1.5MnNi0.5Mo0.1 | 737.474 | 1562.867 | 2188.454 | 14.771 | -60 | 1120 | 1.7853 | 61 | 0 | 0 | 0 | 0 | 1 | 1 | 1
corrosion | TiNbMoMnFe | 623.416 | 1528.68 | 2080.528 | 13.883 | -680 | 1014.67 | 0.9269 | 8.45 | 0 | 0 | 0 | 0 | 1 | 0 | 1
corrosion | TiNbMoMnFe | 623.416 | 1528.68 | 2085.348 | 14.104 | -490 | 1228.03 | 0.3541 | 2.26 | 0 | 0 | 0 | 0 | 1 | 0 | 1
corrosion | TiNbMoMnFe | 623.416 | 1528.68 | 2026.872 | 13.391 | -380 | 1307.02 | -1.3045 | 0.0496 | 0 | 0 | 0 | 0 | 1 | 0 | 1
corrosion | AlCrFe2Ni2 | 593.288 | 1351.334 | 1978.45 | 16.796 | -350 | 949.49 | 1.5366 | 34.4 | 0 | 0 | 0 | 0 | 1 | 0 | 1
corrosion | AlCrFe2Ni2Mo1.6 | 695 | 1487.607 | 2046.654 | 13.049 | -340 | 991.72 | 1.4997 | 31.6 | 0 | 0 | 0 | 0 | 1 | 0 | 1
corrosion | AlCrFe2Ni2Mo2.4 | 699.359 | 1500.444 | 2047.452 | 13.065 | -340 | 999.44 | 1.4393 | 27.5 | 0 | 0 | 0 | 0 | 1 | 0 | 1
corrosion | AlCrFe2Ni2Mo5.1 | 701.276 | 1515.068 | 1760.412 | 12.85 | -320 | 1012.8 | 1.2355 | 17.2 | 0 | 0 | 0 | 0 | 1 | 0 | 1
corrosion | AlCrFe2Ni2Mo9.6 | 719.578 | 1567.568 | 2232.356 | 14.443 | -310 | 933.1 | 1.3598 | 22.9 | 0 | 0 | 0 | 0 | 1 | 0 | 1
corrosion | CoCuFeMnNi | 257.025 | 800.16 | 1131.89 | 20.536 | -970 | -585 | 1.6212 | 41.8 | 0 | 0 | 0 | 0 | 1 | 1 | 1
corrosion | CoCr0.5CuFeMnNi | 275.622 | 817.91 | 1400.862 | 21.546 | -904 | -460 | 1.6064 | 40.4 | 0 | 0 | 0 | 0 | 1 | 1 | 1
corrosion | CoCr1CuFeMnNi | 267.736 | 875.19 | 1354.312 | 22.252 | -888 | -23 | 1.5843 | 38.4 | 0 | 0 | 0 | 0 | 1 | 1 | 1
corrosion | CoCr1.5CuFeMnNi | 279.036 | 896.19 | 1340.912 | 23.16 | -597 | -105 | 0.5682 | 3.7 | 0 | 0 | 0 | 0 | 1 | 1 | 1
corrosion | CoCr2CuFeMnNi | 262.676 | 860.03 | 1163.673 | 29.236 | -510 | -85 | 0.2788 | 1.9 | 0 | 0 | 0 | 0 | 1 | 1 | 1
corrosion | Al2Cr5Cu5Fe53Ni35 | 214.68 | 633.56 | 982.64 | 32.89 | -249.98 | 479.44 | -1.2366 | 0.058 | 0 | 0 | 0 | 0 | 1 | 1 | 1
corrosion | Al2Cr5Cu5Fe53Ni35 | 214.68 | 633.56 | 982.64 | 32.54 | -238.13 | 504.72 | -1.3098 | 0.049 | 0 | 0 | 0 | 0 | 1 | 1 | 1
corrosion | Al2Cr5Cu5Fe53Ni35 | 214.68 | 633.56 | 981.28 | 32.54 | -222.84 | 276.12 | -1.3372 | 0.046 | 0 | 0 | 0 | 0 | 1 | 1 | 1
corrosion | Al2Cr5Cu5Fe53Ni35 | 214.68 | 633.56 | 988.3 | 33.052 | -401.98 | 262.12 | -1.3872 | 0.041 | 0 | 0 | 0 | 0 | 1 | 1 | 1
corrosion | Al2Cr5Cu5Fe53Ni35 | 214.68 | 633.56 | 987.62 | 33.174 | -451.8 | 264.52 | -1.5229 | 0.03 | 0 | 0 | 0 | 0 | 1 | 1 | 1
corrosion | Al2Cr5Cu5Fe53Ni35 | 214.68 | 633.56 | 982.64 | 32.89 | -250.03 | 238.22 | -1.6576 | 0.022 | 0 | 0 | 0 | 0 | 1 | 1 | 1
corrosion | Al2Cr5Cu5Fe53Ni35 | 214.68 | 633.56 | 981.28 | 32.54 | -199.97 | 351.42 | -2.0969 | 0.008 | 0 | 0 | 0 | 0 | 1 | 1 | 1
corrosion | Al2Cr5Cu5Fe53Ni35 | 214.68 | 633.56 | 982.64 | 32.89 | -249.56 | 230.72 | -0.9666 | 0.108 | 0 | 0 | 0 | 0 | 1 | 1 | 1
corrosion | Al2Cr5Cu5Fe53Ni35 | 214.68 | 633.56 | 982.42 | 31.9 | -180.04 | 226.27 | -0.6635 | 0.217 | 0 | 0 | 0 | 0 | 1 | 1 | 1
corrosion | Al2Cr5Cu5Fe53Ni35 | 214.68 | 633.56 | 981.28 | 32.54 | -210.63 | 243.05 | -0.7747 | 0.168 | 0 | 0 | 0 | 0 | 1 | 1 | 1
corrosion | Al2Cr5Cu5Fe53Ni35 | 214.68 | 633.56 | 988.3 | 32.38 | -364.51 | -8.13 | -1.0506 | 0.089 | 0 | 0 | 0 | 0 | 1 | 1 | 1
corrosion | Al2Cr5Cu5Fe53Ni35 | 214.68 | 633.56 | 982.96 | 32.846 | -320.19 | -42.48 | -1.0809 | 0.083 | 0 | 0 | 0 | 0 | 1 | 1 | 1
corrosion | Al2Cr5Cu5Fe53Ni35 | 214.68 | 633.56 | 974.6 | 32.414 | -519.59 | -191.77 | -0.8447 | 0.143 | 0 | 0 | 0 | 0 | 1 | 1 | 1
corrosion | Al2Cr5Cu5Fe53Ni35 | 214.68 | 633.56 | 974.6 | 33.174 | -497.65 | -161.48 | -0.4157 | 0.384 | 0 | 0 | 0 | 0 | 1 | 1 | 1
corrosion | Al2Cr5Cu5Fe53Ni35 | 214.68 | 633.56 | 988.08 | 32.666 | -339.36 | -136.75 | -0.5901 | 0.257 | 0 | 0 | 0 | 0 | 1 | 1 | 1